## 221109_바닥판 실험_Data list
Test title
Name | Date & time | 하중 kN | 변위 mm | DT mm | str1-1 ×10\super-6\super | str1-2 ×10\super-6\super | str1-3 ×10\super-6\super | str2-1 ×10\super-6\super | str2-2 ×10\super-6\super | str2-3 ×10\super-6\super | str3-1 ×10\super-6\super | str3-2 ×10\super-6\super | str3-3 ×10\super-6\super | str4-1 ×10\super-6\super | str4-2 ×10\super-6\super | str4-3 ×10\super-6\super | str5-1 ×10\super-6\super | str5-2 ×10\super-6\super | str5-3 ×10\super-6\super
1 | 11/09/2022 14:23:12 | 6.265 | 0.0625 | -0.12 | 1.896 | 119.448 | -5.688 | 0 | 0 | 0 | 2.844 | 0.948 | 1.896 | 1.896 | -1.896 | -0.948 | 0 | 2.844 | 0.948
2 | 11/09/2022 14:23:15 | 6.405 | 0.075 | -0.18 | 1.896 | 88.164 | -1.896 | 0 | 0 | 0 | 0.948 | 0 | 1.896 | -0.948 | -2.844 | 0 | 0 | 0.948 | 2.844
3 | 11/09/2022 14:23:18 | 6.44 | 0.075 | -0.06 | 0 | 99.54 | 0.948 | 0 | 1.896 | 0 | 1.896 | 2.844 | -1.896 | -0.948 | 1.896 | -0.948 | -2.844 | 0 | 3.792
4 | 11/09/2022 14:23:21 | 6.195 | 0.0625 | -0.12 | 3.792 | 31.284 | 0.948 | 0 | 0 | 0 | -0.948 | 0.948 | 1.896 | -0.948 | 0 | -1.896 | -3.792 | 2.844 | 2.844
5 | 11/09/2022 14:23:24 | 6.16 | 0.05 | -0.12 | 0 | 117.552 | -3.792 | 0 | 0 | 0 | 1.896 | 0.948 | 2.844 | 0 | 0.948 | 0.948 | -0.948 | 1.896 | 1.896
6 | 11/09/2022 14:23:27 | 6.265 | 0.0625 | -0.1 | 1.896 | 57.828 | 0 | 0 | 0 | 0 | 2.844 | 1.896 | 0.948 | 0.948 | 0 | 1.896 | -0.948 | 0 | 3.792
7 | 11/09/2022 14:23:30 | 6.405 | 0.0625 | -0.12 | 0.948 | -30.336 | 1.896 | 2.844 | -0.948 | 0.948 | 3.792 | 0 | 1.896 | 0 | 0 | -2.844 | -2.844 | -2.844 | 3.792
8 | 11/09/2022 14:23:33 | 6.44 | 0.05 | -0.1 | -0.948 | 4.74 | -0.948 | 1.896 | 0 | 0 | 1.896 | 0.948 | -2.844 | -1.896 | -1.896 | -0.948 | -1.896 | 0.948 | 2.844
9 | 11/09/2022 14:23:36 | 6.37 | 0.05 | -0.08 | 1.896 | 107.124 | -1.896 | 0.948 | 0 | 0 | 1.896 | -0.948 | 1.896 | 0 | 0 | 1.896 | -0.948 | 0 | 1.896
10 | 11/09/2022 14:23:39 | 6.3 | 0.0625 | -0.1 | 0 | 98.592 | 0.948 | -0.948 | 0 | 0 | 1.896 | 0 | 3.792 | -4.74 | -0.948 | 0.948 | -3.792 | 0.948 | 4.74
11 | 11/09/2022 14:23:42 | 14.525 | 0.4 | -0.14 | 2.844 | 60.672 | 1.896 | 2.844 | 0.948 | 1.896 | 3.792 | 4.74 | 0 | -0.948 | 1.896 | 0.948 | -0.948 | 4.74 | 4.74
12 | 11/09/2022 14:23:45 | 33.705 | 1.4375 | -0.32 | 4.74 | 5.688 | 6.636 | 3.792 | 12.324 | 7.584 | 7.584 | 15.168 | 5.688 | 1.896 | 11.376 | 6.636 | 2.844 | 10.428 | 7.584
13 | 11/09/2022 14:23:48 | 39.585 | 1.6375 | -0.2 | 7.584 | 108.072 | 4.74 | 5.688 | 18.012 | 6.636 | 9.48 | 19.908 | 5.688 | 3.792 | 13.272 | 5.688 | 4.74 | 11.376 | 9.48
14 | 11/09/2022 14:23:51 | 39.34 | 1.65 | -0.14 | 6.636 | 68.256 | 6.636 | 1.896 | 18.012 | 7.584 | 6.636 | 18.96 | 5.688 | 3.792 | 13.272 | 6.636 | 1.896 | 12.324 | 10.428
15 | 11/09/2022 14:23:54 | 43.225 | 1.75 | -0.16 | 7.584 | -10.428 | 6.636 | 6.636 | 16.116 | 7.584 | 6.636 | 18.012 | 6.636 | 3.792 | 16.116 | 6.636 | 2.844 | 12.324 | 11.376
16 | 11/09/2022 14:23:57 | 49.455 | 2.2375 | -0.32 | 8.532 | 220.884 | 6.636 | 5.688 | 21.804 | 9.48 | 9.48 | 24.648 | 9.48 | 7.584 | 20.856 | 6.636 | 1.896 | 16.116 | 9.48
17 | 11/09/2022 14:24:00 | 48.055 | 2.25 | -0.24 | 9.48 | 78.684 | 7.584 | 7.584 | 18.012 | 7.584 | 7.584 | 25.596 | 11.376 | 7.584 | 18.012 | 6.636 | 4.74 | 12.324 | 8.532
18 | 11/09/2022 14:24:03 | 48.125 | 2.2375 | -0.34 | 10.428 | 42.66 | 8.532 | 8.532 | 20.856 | 9.48 | 7.584 | 24.648 | 7.584 | 6.636 | 18.96 | 5.688 | 3.792 | 15.168 | 7.584
19 | 11/09/2022 14:24:06 | 48.16 | 2.2625 | -0.26 | 8.532 | 121.344 | 7.584 | 3.792 | 19.908 | 7.584 | 5.688 | 24.648 | 8.532 | 5.688 | 18.96 | 7.584 | 4.74 | 16.116 | 10.428
20 | 11/09/2022 14:24:09 | 48.195 | 2.2625 | -0.04 | 8.532 | 127.98 | 8.532 | 8.532 | 18.96 | 8.532 | 8.532 | 26.544 | 8.532 | 5.688 | 21.804 | 7.584 | 3.792 | 17.064 | 12.324
21 | 11/09/2022 14:24:12 | 48.23 | 2.2875 | -0.26 | 9.48 | 83.424 | 7.584 | 8.532 | 21.804 | 11.376 | 8.532 | 25.596 | 7.584 | 6.636 | 21.804 | 5.688 | 5.688 | 18.012 | 8.532
22 | 11/09/2022 14:24:15 | 48.195 | 2.275 | -0.34 | 12.324 | 217.092 | 6.636 | 9.48 | 19.908 | 8.532 | 10.428 | 24.648 | 7.584 | 4.74 | 21.804 | 6.636 | 3.792 | 17.064 | 9.48
23 | 11/09/2022 14:24:18 | 48.055 | 2.275 | -0.24 | 7.584 | 99.54 | 6.636 | 6.636 | 20.856 | 7.584 | 6.636 | 26.544 | 9.48 | 7.584 | 21.804 | 9.48 | 4.74 | 16.116 | 10.428
24 | 11/09/2022 14:24:21 | 48.16 | 2.2875 | -0.28 | 8.532 | 85.32 | 8.532 | 7.584 | 20.856 | 10.428 | 6.636 | 26.544 | 7.584 | 6.636 | 18.96 | 7.584 | 4.74 | 16.116 | 10.428
25 | 11/09/2022 14:24:24 | 48.16 | 2.275 | -0.32 | 8.532 | 76.788 | 8.532 | 8.532 | 20.856 | 5.688 | 9.48 | 25.596 | 6.636 | 2.844 | 20.856 | 4.74 | 2.844 | 18.012 | 12.324
26 | 11/09/2022 14:24:27 | 48.16 | 2.3 | -0.2 | 10.428 | 113.76 | 8.532 | 7.584 | 22.752 | 7.584 | 5.688 | 24.648 | 6.636 | 3.792 | 20.856 | 6.636 | 1.896 | 16.116 | 10.428
27 | 11/09/2022 14:24:30 | 48.195 | 2.3 | -0.34 | 9.48 | 136.512 | 7.584 | 7.584 | 22.752 | 7.584 | 7.584 | 24.648 | 6.636 | 5.688 | 19.908 | 8.532 | 2.844 | 13.272 | 16.116
28 | 11/09/2022 14:24:33 | 57.155 | 2.5 | -0.34 | 12.324 | 28.44 | 12.324 | 10.428 | 25.596 | 11.376 | 9.48 | 32.232 | 11.376 | 6.636 | 22.752 | 10.428 | 8.532 | 20.856 | 13.272
29 | 11/09/2022 14:24:36 | 61.18 | 2.6 | -0.26 | 14.22 | 87.216 | 9.48 | 9.48 | 26.544 | 11.376 | 6.636 | 34.128 | 10.428 | 7.584 | 26.544 | 9.48 | 4.74 | 21.804 | 13.272
30 | 11/09/2022 14:24:39 | 71.785 | 2.8125 | -0.44 | 15.168 | 106.176 | 13.272 | 11.376 | 36.024 | 15.168 | 14.22 | 44.556 | 13.272 | 11.376 | 35.076 | 12.324 | 9.48 | 29.388 | 18.012
31 | 11/09/2022 14:24:42 | 101.29 | 3.45 | -0.58 | 19.908 | 57.828 | 22.752 | 19.908 | 57.828 | 20.856 | 11.376 | 70.152 | 16.116 | 11.376 | 53.088 | 18.012 | 14.22 | 39.816 | 25.596
32 | 11/09/2022 14:24:45 | 102.305 | 3.5625 | -0.56 | 18.96 | 49.296 | 21.804 | 16.116 | 59.724 | 20.856 | 14.22 | 75.84 | 16.116 | 16.116 | 53.088 | 16.116 | 13.272 | 40.764 | 22.752
33 | 11/09/2022 14:24:48 | 102.165 | 3.6 | -0.6 | 19.908 | 106.176 | 21.804 | 19.908 | 59.724 | 21.804 | 15.168 | 73.944 | 16.116 | 14.22 | 54.036 | 20.856 | 12.324 | 40.764 | 24.648
34 | 11/09/2022 14:24:51 | 102.165 | 3.625 | -0.6 | 18.96 | 130.824 | 19.908 | 14.22 | 60.672 | 20.856 | 15.168 | 75.84 | 15.168 | 14.22 | 55.932 | 17.064 | 15.168 | 40.764 | 25.596
35 | 11/09/2022 14:24:54 | 102.13 | 3.65 | -0.66 | 22.752 | 31.284 | 20.856 | 18.012 | 62.568 | 20.856 | 16.116 | 73.944 | 17.064 | 12.324 | 54.036 | 21.804 | 12.324 | 41.712 | 24.648
36 | 11/09/2022 14:24:57 | 102.13 | 3.675 | -0.6 | 20.856 | 109.02 | 24.648 | 16.116 | 62.568 | 22.752 | 15.168 | 74.892 | 15.168 | 11.376 | 53.088 | 16.116 | 11.376 | 42.66 | 24.648
37 | 11/09/2022 14:25:00 | 102.13 | 3.675 | -0.36 | 22.752 | 35.076 | 23.7 | 19.908 | 60.672 | 22.752 | 12.324 | 77.736 | 18.012 | 14.22 | 53.088 | 17.064 | 11.376 | 41.712 | 23.7
38 | 11/09/2022 14:25:03 | 102.06 | 3.7 | -0.64 | 20.856 | 21.804 | 23.7 | 19.908 | 60.672 | 21.804 | 13.272 | 76.788 | 16.116 | 11.376 | 53.088 | 18.012 | 14.22 | 43.608 | 24.648
39 | 11/09/2022 14:25:06 | 102.165 | 3.7 | -0.58 | 20.856 | 101.436 | 21.804 | 19.908 | 60.672 | 20.856 | 17.064 | 74.892 | 17.064 | 14.22 | 54.984 | 20.856 | 15.168 | 41.712 | 23.7
40 | 11/09/2022 14:25:09 | 102.2 | 3.7125 | -0.6 | 21.804 | 61.62 | 20.856 | 18.96 | 64.464 | 21.804 | 13.272 | 77.736 | 15.168 | 13.272 | 55.932 | 17.064 | 14.22 | 40.764 | 22.752
41 | 11/09/2022 14:25:12 | 102.13 | 3.725 | -0.68 | 20.856 | 114.708 | 24.648 | 18.96 | 60.672 | 22.752 | 14.22 | 76.788 | 17.064 | 14.22 | 54.036 | 18.012 | 15.168 | 43.608 | 27.492
42 | 11/09/2022 14:25:15 | 102.13 | 3.7125 | -0.66 | 22.752 | 46.452 | 23.7 | 17.064 | 65.412 | 23.7 | 16.116 | 73.944 | 17.064 | 13.272 | 55.932 | 18.96 | 14.22 | 44.556 | 24.648
43 | 11/09/2022 14:25:18 | 102.095 | 3.725 | -0.64 | 22.752 | 49.296 | 22.752 | 19.908 | 62.568 | 21.804 | 15.168 | 75.84 | 16.116 | 13.272 | 54.036 | 17.064 | 15.168 | 44.556 | 23.7
44 | 11/09/2022 14:25:21 | 102.025 | 3.725 | -0.72 | 23.7 | 13.272 | 22.752 | 19.908 | 63.516 | 22.752 | 14.22 | 78.684 | 18.96 | 14.22 | 54.984 | 19.908 | 12.324 | 43.608 | 25.596
45 | 11/09/2022 14:25:24 | 102.13 | 3.7375 | -0.64 | 21.804 | 4.74 | 22.752 | 18.96 | 63.516 | 21.804 | 12.324 | 78.684 | 15.168 | 15.168 | 54.036 | 16.116 | 15.168 | 43.608 | 22.752
46 | 11/09/2022 14:25:27 | 102.165 | 3.7375 | -0.66 | 21.804 | 121.344 | 21.804 | 20.856 | 63.516 | 23.7 | 16.116 | 74.892 | 16.116 | 16.116 | 55.932 | 18.012 | 15.168 | 42.66 | 27.492
47 | 11/09/2022 14:25:30 | 102.13 | 3.7375 | -0.62 | 22.752 | 160.212 | 23.7 | 18.96 | 65.412 | 21.804 | 14.22 | 76.788 | 18.012 | 14.22 | 54.984 | 20.856 | 14.22 | 42.66 | 25.596
48 | 11/09/2022 14:25:33 | 102.13 | 3.75 | -0.64 | 21.804 | 91.956 | 23.7 | 19.908 | 61.62 | 20.856 | 14.22 | 77.736 | 16.116 | 12.324 | 56.88 | 18.012 | 12.324 | 45.504 | 27.492
49 | 11/09/2022 14:25:36 | 102.165 | 3.75 | -0.66 | 21.804 | 127.032 | 21.804 | 17.064 | 63.516 | 22.752 | 15.168 | 75.84 | 17.064 | 13.272 | 55.932 | 18.96 | 15.168 | 44.556 | 22.752
50 | 11/09/2022 14:25:39 | 102.13 | 3.7625 | -0.7 | 22.752 | 50.244 | 21.804 | 18.96 | 62.568 | 20.856 | 13.272 | 76.788 | 17.064 | 14.22 | 57.828 | 20.856 | 14.22 | 41.712 | 25.596
51 | 11/09/2022 14:25:42 | 102.13 | 3.7625 | -0.7 | 21.804 | 71.1 | 23.7 | 21.804 | 62.568 | 21.804 | 16.116 | 80.58 | 15.168 | 11.376 | 57.828 | 21.804 | 15.168 | 44.556 | 23.7
52 | 11/09/2022 14:25:45 | 102.165 | 3.75 | -0.56 | 20.856 | 123.24 | 23.7 | 18.012 | 62.568 | 18.96 | 12.324 | 78.684 | 18.012 | 15.168 | 56.88 | 19.908 | 14.22 | 43.608 | 25.596
53 | 11/09/2022 14:25:48 | 102.165 | 3.775 | -0.68 | 21.804 | 21.804 | 21.804 | 18.012 | 64.464 | 19.908 | 15.168 | 75.84 | 18.012 | 13.272 | 52.14 | 18.96 | 11.376 | 45.504 | 22.752
54 | 11/09/2022 14:25:51 | 102.165 | 3.775 | -0.6 | 19.908 | 90.06 | 21.804 | 18.012 | 63.516 | 21.804 | 16.116 | 74.892 | 17.064 | 15.168 | 55.932 | 18.96 | 13.272 | 45.504 | 23.7
55 | 11/09/2022 14:25:54 | 102.13 | 3.7875 | -0.68 | 20.856 | 60.672 | 23.7 | 18.96 | 62.568 | 22.752 | 15.168 | 77.736 | 16.116 | 14.22 | 55.932 | 18.96 | 15.168 | 44.556 | 23.7
56 | 11/09/2022 14:25:57 | 102.13 | 3.775 | -0.6 | 18.96 | 102.384 | 22.752 | 18.96 | 64.464 | 22.752 | 15.168 | 76.788 | 17.064 | 14.22 | 55.932 | 17.064 | 14.22 | 42.66 | 27.492
57 | 11/09/2022 14:26:00 | 102.165 | 3.775 | -0.5 | 21.804 | 65.412 | 22.752 | 20.856 | 65.412 | 20.856 | 15.168 | 72.996 | 16.116 | 15.168 | 58.776 | 19.908 | 15.168 | 43.608 | 26.544
58 | 11/09/2022 14:26:03 | 102.13 | 3.7875 | -0.64 | 21.804 | 157.368 | 22.752 | 20.856 | 62.568 | 22.752 | 16.116 | 75.84 | 17.064 | 13.272 | 56.88 | 18.012 | 15.168 | 48.348 | 23.7
59 | 11/09/2022 14:26:06 | 102.13 | 3.8 | -0.64 | 22.752 | 118.5 | 24.648 | 17.064 | 61.62 | 23.7 | 16.116 | 76.788 | 17.064 | 16.116 | 57.828 | 21.804 | 15.168 | 44.556 | 26.544
60 | 11/09/2022 14:26:09 | 102.165 | 3.7875 | -0.58 | 20.856 | 138.408 | 22.752 | 16.116 | 62.568 | 21.804 | 13.272 | 77.736 | 18.012 | 11.376 | 57.828 | 19.908 | 13.272 | 43.608 | 26.544
61 | 11/09/2022 14:26:12 | 102.13 | 3.8 | -0.64 | 20.856 | 129.876 | 21.804 | 18.96 | 63.516 | 23.7 | 13.272 | 77.736 | 16.116 | 14.22 | 59.724 | 20.856 | 13.272 | 44.556 | 25.596
62 | 11/09/2022 14:26:15 | 102.13 | 3.7875 | -0.6 | 20.856 | 135.564 | 23.7 | 18.96 | 65.412 | 20.856 | 15.168 | 75.84 | 16.116 | 12.324 | 58.776 | 18.96 | 14.22 | 44.556 | 24.648
63 | 11/09/2022 14:26:18 | 102.13 | 3.8 | -0.58 | 22.752 | 104.28 | 19.908 | 18.012 | 62.568 | 22.752 | 17.064 | 78.684 | 17.064 | 15.168 | 57.828 | 19.908 | 14.22 | 41.712 | 26.544
64 | 11/09/2022 14:26:21 | 102.165 | 3.8 | -0.34 | 20.856 | 39.816 | 21.804 | 18.012 | 65.412 | 21.804 | 15.168 | 77.736 | 17.064 | 12.324 | 58.776 | 18.012 | 12.324 | 44.556 | 27.492
65 | 11/09/2022 14:26:24 | 102.165 | 3.8125 | -0.7 | 21.804 | 138.408 | 23.7 | 18.012 | 66.36 | 20.856 | 14.22 | 76.788 | 17.064 | 14.22 | 57.828 | 19.908 | 12.324 | 47.4 | 24.648
66 | 11/09/2022 14:26:27 | 102.13 | 3.8125 | -0.44 | 20.856 | 67.308 | 22.752 | 18.012 | 62.568 | 21.804 | 15.168 | 76.788 | 19.908 | 13.272 | 54.036 | 20.856 | 14.22 | 43.608 | 24.648
67 | 11/09/2022 14:26:30 | 102.06 | 3.8 | -0.6 | 20.856 | 151.68 | 25.596 | 18.96 | 62.568 | 22.752 | 14.22 | 76.788 | 16.116 | 15.168 | 57.828 | 18.96 | 13.272 | 45.504 | 25.596
68 | 11/09/2022 14:26:33 | 102.165 | 3.8125 | -0.42 | 19.908 | 46.452 | 21.804 | 18.012 | 61.62 | 21.804 | 15.168 | 76.788 | 16.116 | 14.22 | 58.776 | 20.856 | 13.272 | 43.608 | 27.492
69 | 11/09/2022 14:26:36 | 102.095 | 3.8125 | -0.66 | 20.856 | 109.968 | 21.804 | 18.012 | 62.568 | 20.856 | 14.22 | 76.788 | 18.012 | 13.272 | 57.828 | 18.012 | 16.116 | 45.504 | 22.752
70 | 11/09/2022 14:26:39 | 102.13 | 3.8125 | -0.52 | 18.012 | 119.448 | 21.804 | 16.116 | 63.516 | 20.856 | 13.272 | 76.788 | 18.96 | 14.22 | 54.984 | 18.012 | 15.168 | 44.556 | 25.596
71 | 11/09/2022 14:26:42 | 102.13 | 3.825 | -0.68 | 22.752 | 105.228 | 22.752 | 20.856 | 60.672 | 19.908 | 14.22 | 78.684 | 18.012 | 16.116 | 55.932 | 20.856 | 14.22 | 43.608 | 24.648
72 | 11/09/2022 14:26:45 | 102.13 | 3.825 | -0.68 | 20.856 | 54.984 | 21.804 | 19.908 | 63.516 | 22.752 | 16.116 | 76.788 | 17.064 | 13.272 | 56.88 | 19.908 | 13.272 | 42.66 | 25.596
73 | 11/09/2022 14:26:48 | 102.165 | 3.8375 | -0.54 | 20.856 | 46.452 | 23.7 | 18.012 | 67.308 | 19.908 | 14.22 | 77.736 | 15.168 | 17.064 | 56.88 | 19.908 | 15.168 | 45.504 | 25.596
74 | 11/09/2022 14:26:51 | 102.06 | 3.8125 | -0.64 | 20.856 | 179.172 | 21.804 | 19.908 | 65.412 | 22.752 | 14.22 | 76.788 | 15.168 | 13.272 | 58.776 | 19.908 | 16.116 | 45.504 | 25.596
75 | 11/09/2022 14:26:54 | 102.165 | 3.825 | -0.6 | 21.804 | 129.876 | 17.064 | 18.012 | 66.36 | 20.856 | 14.22 | 78.684 | 17.064 | 14.22 | 59.724 | 17.064 | 13.272 | 45.504 | 23.7
76 | 11/09/2022 14:26:57 | 102.13 | 3.8375 | -0.64 | 20.856 | -2.844 | 23.7 | 18.012 | 62.568 | 19.908 | 17.064 | 79.632 | 14.22 | 13.272 | 56.88 | 17.064 | 16.116 | 45.504 | 23.7
77 | 11/09/2022 14:27:00 | 102.13 | 3.85 | -0.66 | 22.752 | 40.764 | 21.804 | 18.012 | 62.568 | 21.804 | 14.22 | 76.788 | 18.012 | 15.168 | 55.932 | 18.96 | 15.168 | 45.504 | 23.7
78 | 11/09/2022 14:27:03 | 102.165 | 3.8375 | -0.64 | 22.752 | 109.02 | 21.804 | 18.012 | 64.464 | 20.856 | 14.22 | 77.736 | 13.272 | 13.272 | 57.828 | 17.064 | 18.012 | 43.608 | 24.648
79 | 11/09/2022 14:27:06 | 102.165 | 3.825 | -0.64 | 20.856 | 131.772 | 23.7 | 17.064 | 65.412 | 22.752 | 15.168 | 76.788 | 17.064 | 13.272 | 61.62 | 17.064 | 15.168 | 44.556 | 24.648
80 | 11/09/2022 14:27:09 | 102.13 | 3.8375 | -0.66 | 21.804 | 55.932 | 24.648 | 18.012 | 62.568 | 22.752 | 16.116 | 77.736 | 20.856 | 16.116 | 55.932 | 19.908 | 14.22 | 44.556 | 24.648
81 | 11/09/2022 14:27:12 | 102.13 | 3.8375 | -0.58 | 24.648 | 117.552 | 23.7 | 18.96 | 63.516 | 20.856 | 16.116 | 80.58 | 15.168 | 17.064 | 56.88 | 16.116 | 14.22 | 44.556 | 24.648
82 | 11/09/2022 14:27:15 | 102.165 | 3.8375 | -0.66 | 21.804 | 26.544 | 22.752 | 17.064 | 66.36 | 19.908 | 18.96 | 75.84 | 18.012 | 12.324 | 57.828 | 18.012 | 13.272 | 47.4 | 23.7
83 | 11/09/2022 14:27:18 | 102.13 | 3.85 | -0.7 | 21.804 | 54.036 | 23.7 | 18.012 | 65.412 | 22.752 | 14.22 | 78.684 | 16.116 | 14.22 | 61.62 | 19.908 | 14.22 | 44.556 | 27.492
84 | 11/09/2022 14:27:21 | 102.13 | 3.8375 | -0.66 | 22.752 | 71.1 | 25.596 | 18.96 | 62.568 | 22.752 | 14.22 | 79.632 | 18.96 | 14.22 | 57.828 | 18.96 | 13.272 | 45.504 | 25.596
85 | 11/09/2022 14:27:24 | 102.13 | 3.85 | -0.58 | 20.856 | 62.568 | 22.752 | 18.012 | 64.464 | 21.804 | 16.116 | 78.684 | 18.012 | 11.376 | 56.88 | 20.856 | 15.168 | 44.556 | 26.544
86 | 11/09/2022 14:27:27 | 102.165 | 3.8375 | -0.26 | 22.752 | 59.724 | 22.752 | 18.012 | 64.464 | 21.804 | 15.168 | 76.788 | 16.116 | 13.272 | 57.828 | 20.856 | 14.22 | 42.66 | 26.544
87 | 11/09/2022 14:27:30 | 102.095 | 3.85 | -0.74 | 20.856 | 154.524 | 21.804 | 18.012 | 65.412 | 21.804 | 16.116 | 75.84 | 17.064 | 14.22 | 57.828 | 18.96 | 18.012 | 45.504 | 23.7
88 | 11/09/2022 14:27:33 | 102.13 | 3.8375 | -0.64 | 20.856 | 93.852 | 22.752 | 20.856 | 63.516 | 20.856 | 14.22 | 81.528 | 17.064 | 14.22 | 56.88 | 18.012 | 14.22 | 46.452 | 27.492
89 | 11/09/2022 14:27:36 | 102.165 | 3.85 | -0.7 | 20.856 | 52.14 | 24.648 | 18.96 | 64.464 | 22.752 | 16.116 | 81.528 | 17.064 | 13.272 | 57.828 | 20.856 | 13.272 | 45.504 | 27.492
90 | 11/09/2022 14:27:39 | 102.13 | 3.85 | -0.68 | 20.856 | 123.24 | 21.804 | 18.96 | 61.62 | 24.648 | 14.22 | 76.788 | 16.116 | 14.22 | 55.932 | 22.752 | 14.22 | 43.608 | 24.648
91 | 11/09/2022 14:27:42 | 102.165 | 3.85 | -0.7 | 20.856 | 91.008 | 23.7 | 19.908 | 66.36 | 21.804 | 12.324 | 78.684 | 16.116 | 13.272 | 55.932 | 20.856 | 12.324 | 47.4 | 24.648
92 | 11/09/2022 14:27:45 | 102.165 | 3.85 | -0.64 | 20.856 | 88.164 | 21.804 | 19.908 | 64.464 | 20.856 | 14.22 | 78.684 | 16.116 | 11.376 | 58.776 | 18.96 | 15.168 | 45.504 | 26.544
93 | 11/09/2022 14:27:48 | 102.165 | 3.85 | -0.62 | 21.804 | 54.036 | 22.752 | 18.012 | 65.412 | 21.804 | 12.324 | 81.528 | 16.116 | 12.324 | 57.828 | 19.908 | 11.376 | 44.556 | 25.596
94 | 11/09/2022 14:27:51 | 102.13 | 3.8625 | -0.68 | 19.908 | 15.168 | 22.752 | 22.752 | 64.464 | 20.856 | 16.116 | 76.788 | 17.064 | 14.22 | 59.724 | 18.012 | 15.168 | 44.556 | 26.544
95 | 11/09/2022 14:27:54 | 102.095 | 3.875 | -0.68 | 22.752 | 82.476 | 22.752 | 18.96 | 65.412 | 22.752 | 18.012 | 76.788 | 18.012 | 16.116 | 57.828 | 18.012 | 15.168 | 43.608 | 25.596
96 | 11/09/2022 14:27:57 | 102.13 | 3.875 | -0.74 | 23.7 | 165.9 | 23.7 | 20.856 | 64.464 | 22.752 | 17.064 | 80.58 | 16.116 | 17.064 | 57.828 | 19.908 | 13.272 | 45.504 | 22.752
97 | 11/09/2022 14:28:00 | 102.165 | 3.875 | -0.66 | 20.856 | 108.072 | 21.804 | 17.064 | 63.516 | 23.7 | 14.22 | 76.788 | 17.064 | 13.272 | 57.828 | 18.96 | 14.22 | 45.504 | 25.596
98 | 11/09/2022 14:28:03 | 102.165 | 3.875 | -0.68 | 21.804 | 142.2 | 22.752 | 19.908 | 63.516 | 20.856 | 17.064 | 77.736 | 16.116 | 16.116 | 57.828 | 20.856 | 17.064 | 44.556 | 25.596
99 | 11/09/2022 14:28:06 | 102.13 | 3.875 | -0.52 | 21.804 | 160.212 | 24.648 | 18.96 | 68.256 | 21.804 | 12.324 | 78.684 | 17.064 | 13.272 | 56.88 | 21.804 | 12.324 | 45.504 | 27.492
100 | 11/09/2022 14:28:09 | 102.13 | 3.875 | -0.66 | 21.804 | 193.392 | 21.804 | 19.908 | 66.36 | 22.752 | 17.064 | 78.684 | 18.96 | 16.116 | 57.828 | 19.908 | 9.48 | 46.452 | 29.388
101 | 11/09/2022 14:28:12 | 102.13 | 3.875 | -0.38 | 17.064 | 137.46 | 21.804 | 18.96 | 66.36 | 21.804 | 17.064 | 79.632 | 17.064 | 14.22 | 60.672 | 20.856 | 11.376 | 46.452 | 24.648
102 | 11/09/2022 14:28:15 | 102.13 | 3.875 | -0.62 | 21.804 | 53.088 | 25.596 | 18.96 | 61.62 | 20.856 | 14.22 | 78.684 | 16.116 | 15.168 | 55.932 | 21.804 | 12.324 | 44.556 | 24.648
103 | 11/09/2022 14:28:18 | 102.165 | 3.875 | -0.56 | 19.908 | 108.072 | 21.804 | 18.96 | 66.36 | 21.804 | 18.012 | 77.736 | 18.012 | 15.168 | 58.776 | 20.856 | 13.272 | 47.4 | 26.544
104 | 11/09/2022 14:28:21 | 102.13 | 3.875 | -0.68 | 20.856 | 27.492 | 21.804 | 19.908 | 62.568 | 19.908 | 15.168 | 79.632 | 18.96 | 14.22 | 58.776 | 17.064 | 13.272 | 48.348 | 27.492
105 | 11/09/2022 14:28:24 | 102.165 | 3.875 | -0.7 | 21.804 | 81.528 | 21.804 | 17.064 | 67.308 | 22.752 | 16.116 | 79.632 | 17.064 | 15.168 | 57.828 | 17.064 | 14.22 | 46.452 | 25.596
106 | 11/09/2022 14:28:27 | 102.165 | 3.8875 | -0.58 | 21.804 | 18.96 | 23.7 | 19.908 | 64.464 | 21.804 | 18.012 | 77.736 | 18.96 | 15.168 | 54.984 | 19.908 | 14.22 | 45.504 | 25.596
107 | 11/09/2022 14:28:30 | 102.2 | 3.875 | -0.58 | 20.856 | 109.968 | 22.752 | 14.22 | 63.516 | 23.7 | 18.012 | 79.632 | 18.96 | 13.272 | 56.88 | 18.96 | 13.272 | 45.504 | 25.596
108 | 11/09/2022 14:28:33 | 102.06 | 3.8875 | -0.64 | 22.752 | 118.5 | 21.804 | 18.012 | 64.464 | 19.908 | 17.064 | 78.684 | 17.064 | 15.168 | 59.724 | 20.856 | 13.272 | 45.504 | 25.596
109 | 11/09/2022 14:28:36 | 102.13 | 3.875 | -0.62 | 18.96 | -14.22 | 23.7 | 18.012 | 65.412 | 21.804 | 15.168 | 78.684 | 16.116 | 13.272 | 58.776 | 21.804 | 14.22 | 47.4 | 27.492
110 | 11/09/2022 14:28:39 | 102.13 | 3.8875 | -0.74 | 19.908 | 92.904 | 22.752 | 18.012 | 65.412 | 19.908 | 16.116 | 77.736 | 16.116 | 15.168 | 58.776 | 19.908 | 14.22 | 45.504 | 24.648
111 | 11/09/2022 14:28:42 | 102.13 | 3.875 | -0.6 | 18.96 | 152.628 | 23.7 | 18.012 | 64.464 | 22.752 | 12.324 | 79.632 | 16.116 | 11.376 | 60.672 | 18.96 | 9.48 | 46.452 | 26.544
112 | 11/09/2022 14:28:45 | 102.165 | 3.8875 | -0.6 | 20.856 | 113.76 | 23.7 | 19.908 | 65.412 | 18.96 | 16.116 | 79.632 | 16.116 | 12.324 | 58.776 | 17.064 | 13.272 | 47.4 | 23.7
113 | 11/09/2022 14:28:48 | 102.13 | 3.8875 | -0.66 | 19.908 | 50.244 | 20.856 | 18.012 | 63.516 | 21.804 | 17.064 | 78.684 | 15.168 | 17.064 | 57.828 | 18.96 | 13.272 | 45.504 | 23.7
114 | 11/09/2022 14:28:51 | 102.165 | 3.8875 | -0.66 | 21.804 | 48.348 | 22.752 | 15.168 | 64.464 | 20.856 | 14.22 | 78.684 | 17.064 | 13.272 | 57.828 | 18.96 | 12.324 | 47.4 | 26.544
115 | 11/09/2022 14:28:54 | 102.13 | 3.9 | -0.66 | 19.908 | 46.452 | 18.96 | 19.908 | 63.516 | 21.804 | 18.012 | 80.58 | 18.012 | 12.324 | 58.776 | 20.856 | 16.116 | 45.504 | 25.596
116 | 11/09/2022 14:28:57 | 102.13 | 3.8875 | -0.58 | 21.804 | 54.036 | 22.752 | 16.116 | 64.464 | 19.908 | 15.168 | 81.528 | 15.168 | 16.116 | 58.776 | 17.064 | 16.116 | 45.504 | 25.596
117 | 11/09/2022 14:29:00 | 102.165 | 3.875 | -0.62 | 19.908 | 85.32 | 21.804 | 19.908 | 63.516 | 18.96 | 12.324 | 78.684 | 16.116 | 13.272 | 62.568 | 18.012 | 12.324 | 47.4 | 27.492
118 | 11/09/2022 14:29:03 | 102.095 | 3.875 | -0.6 | 17.064 | 57.828 | 20.856 | 16.116 | 62.568 | 20.856 | 14.22 | 77.736 | 15.168 | 15.168 | 58.776 | 18.96 | 16.116 | 45.504 | 22.752
119 | 11/09/2022 14:29:06 | 102.165 | 3.875 | -0.68 | 20.856 | 76.788 | 23.7 | 17.064 | 65.412 | 20.856 | 14.22 | 79.632 | 17.064 | 15.168 | 57.828 | 20.856 | 16.116 | 44.556 | 27.492
120 | 11/09/2022 14:29:09 | 102.13 | 3.8875 | -0.64 | 18.96 | 8.532 | 20.856 | 17.064 | 61.62 | 20.856 | 16.116 | 79.632 | 17.064 | 14.22 | 57.828 | 19.908 | 14.22 | 47.4 | 25.596
121 | 11/09/2022 14:29:12 | 102.165 | 3.8875 | -0.7 | 20.856 | 87.216 | 22.752 | 18.96 | 65.412 | 21.804 | 11.376 | 75.84 | 15.168 | 17.064 | 60.672 | 21.804 | 15.168 | 44.556 | 24.648
122 | 11/09/2022 14:29:15 | 102.13 | 3.9 | -0.48 | 21.804 | 51.192 | 21.804 | 16.116 | 65.412 | 21.804 | 17.064 | 75.84 | 18.012 | 13.272 | 58.776 | 18.96 | 14.22 | 43.608 | 27.492
123 | 11/09/2022 14:29:18 | 102.165 | 3.8875 | -0.68 | 21.804 | 86.268 | 21.804 | 18.96 | 63.516 | 23.7 | 15.168 | 79.632 | 18.96 | 14.22 | 57.828 | 20.856 | 16.116 | 47.4 | 27.492
124 | 11/09/2022 14:29:21 | 102.165 | 3.9 | -0.68 | 23.7 | 5.688 | 23.7 | 16.116 | 65.412 | 19.908 | 14.22 | 77.736 | 17.064 | 13.272 | 57.828 | 18.96 | 16.116 | 45.504 | 24.648
125 | 11/09/2022 14:29:24 | 102.13 | 3.9125 | -0.62 | 20.856 | 126.084 | 21.804 | 18.96 | 65.412 | 24.648 | 16.116 | 76.788 | 16.116 | 13.272 | 59.724 | 19.908 | 14.22 | 46.452 | 25.596
126 | 11/09/2022 14:29:27 | 102.13 | 3.9 | -0.64 | 21.804 | 145.992 | 22.752 | 21.804 | 63.516 | 18.96 | 15.168 | 79.632 | 17.064 | 15.168 | 61.62 | 18.012 | 12.324 | 47.4 | 26.544
127 | 11/09/2022 14:29:30 | 102.165 | 3.9 | -0.64 | 19.908 | 155.472 | 22.752 | 18.96 | 65.412 | 21.804 | 14.22 | 78.684 | 17.064 | 14.22 | 57.828 | 19.908 | 13.272 | 44.556 | 24.648
128 | 11/09/2022 14:29:33 | 102.095 | 3.9 | -0.68 | 22.752 | 92.904 | 22.752 | 16.116 | 66.36 | 20.856 | 15.168 | 77.736 | 18.012 | 13.272 | 58.776 | 19.908 | 16.116 | 44.556 | 26.544
129 | 11/09/2022 14:29:36 | 102.165 | 3.9 | -0.6 | 19.908 | 59.724 | 21.804 | 18.96 | 62.568 | 21.804 | 17.064 | 81.528 | 16.116 | 16.116 | 57.828 | 18.012 | 17.064 | 48.348 | 25.596
130 | 11/09/2022 14:29:39 | 102.165 | 3.9125 | -0.6 | 21.804 | 93.852 | 20.856 | 18.012 | 65.412 | 20.856 | 12.324 | 78.684 | 16.116 | 12.324 | 58.776 | 21.804 | 15.168 | 48.348 | 25.596
131 | 11/09/2022 14:29:42 | 102.13 | 3.9125 | -0.62 | 22.752 | -0.948 | 23.7 | 18.012 | 64.464 | 23.7 | 15.168 | 79.632 | 17.064 | 15.168 | 57.828 | 19.908 | 14.22 | 45.504 | 24.648
132 | 11/09/2022 14:29:45 | 102.095 | 3.9 | -0.68 | 20.856 | 30.336 | 22.752 | 18.96 | 66.36 | 23.7 | 14.22 | 81.528 | 17.064 | 14.22 | 62.568 | 20.856 | 13.272 | 46.452 | 27.492
133 | 11/09/2022 14:29:48 | 102.13 | 3.9125 | -0.58 | 20.856 | 161.16 | 22.752 | 17.064 | 66.36 | 20.856 | 14.22 | 81.528 | 18.012 | 12.324 | 58.776 | 23.7 | 14.22 | 43.608 | 27.492
134 | 11/09/2022 14:29:51 | 102.165 | 3.9125 | -0.68 | 23.7 | 29.388 | 22.752 | 18.012 | 69.204 | 22.752 | 17.064 | 78.684 | 19.908 | 13.272 | 57.828 | 18.012 | 14.22 | 46.452 | 25.596
135 | 11/09/2022 14:29:54 | 102.165 | 3.9125 | -0.58 | 20.856 | 41.712 | 21.804 | 19.908 | 66.36 | 21.804 | 17.064 | 76.788 | 16.116 | 15.168 | 61.62 | 16.116 | 16.116 | 45.504 | 26.544
136 | 11/09/2022 14:29:57 | 102.165 | 3.925 | -0.68 | 21.804 | 63.516 | 20.856 | 18.96 | 66.36 | 19.908 | 15.168 | 79.632 | 17.064 | 14.22 | 60.672 | 19.908 | 11.376 | 48.348 | 24.648
137 | 11/09/2022 14:30:00 | 102.165 | 3.9125 | -0.6 | 21.804 | 93.852 | 22.752 | 17.064 | 65.412 | 23.7 | 17.064 | 77.736 | 17.064 | 13.272 | 60.672 | 18.012 | 13.272 | 44.556 | 28.44
138 | 11/09/2022 14:30:03 | 102.165 | 3.9125 | -0.64 | 20.856 | 69.204 | 21.804 | 17.064 | 67.308 | 21.804 | 14.22 | 77.736 | 17.064 | 15.168 | 61.62 | 20.856 | 16.116 | 43.608 | 24.648
139 | 11/09/2022 14:30:06 | 102.13 | 3.9125 | -0.66 | 19.908 | 80.58 | 25.596 | 18.012 | 67.308 | 20.856 | 17.064 | 79.632 | 17.064 | 13.272 | 56.88 | 20.856 | 13.272 | 44.556 | 28.44
140 | 11/09/2022 14:30:09 | 102.165 | 3.9125 | -0.64 | 19.908 | 105.228 | 21.804 | 17.064 | 62.568 | 22.752 | 15.168 | 80.58 | 18.012 | 16.116 | 57.828 | 19.908 | 13.272 | 45.504 | 25.596
141 | 11/09/2022 14:30:12 | 102.165 | 3.925 | -0.62 | 21.804 | 19.908 | 21.804 | 18.96 | 65.412 | 20.856 | 15.168 | 79.632 | 18.012 | 13.272 | 60.672 | 19.908 | 16.116 | 45.504 | 27.492
142 | 11/09/2022 14:30:15 | 102.165 | 3.9125 | -0.6 | 19.908 | 9.48 | 21.804 | 17.064 | 66.36 | 20.856 | 18.012 | 78.684 | 16.116 | 15.168 | 57.828 | 18.96 | 15.168 | 49.296 | 24.648
143 | 11/09/2022 14:30:18 | 102.13 | 3.9125 | -0.58 | 21.804 | 27.492 | 20.856 | 18.96 | 63.516 | 20.856 | 16.116 | 79.632 | 18.012 | 15.168 | 58.776 | 19.908 | 13.272 | 47.4 | 25.596
144 | 11/09/2022 14:30:21 | 102.13 | 3.9125 | -0.62 | 19.908 | 107.124 | 21.804 | 18.012 | 64.464 | 24.648 | 15.168 | 79.632 | 20.856 | 15.168 | 58.776 | 20.856 | 13.272 | 43.608 | 27.492
145 | 11/09/2022 14:30:24 | 102.13 | 3.925 | -0.66 | 22.752 | 199.08 | 21.804 | 20.856 | 63.516 | 18.96 | 16.116 | 80.58 | 17.064 | 15.168 | 57.828 | 18.96 | 18.012 | 46.452 | 25.596
146 | 11/09/2022 14:30:27 | 102.13 | 3.9125 | -0.66 | 19.908 | 58.776 | 21.804 | 18.96 | 65.412 | 20.856 | 16.116 | 76.788 | 17.064 | 14.22 | 60.672 | 20.856 | 14.22 | 45.504 | 25.596
147 | 11/09/2022 14:30:30 | 102.165 | 3.925 | -0.76 | 18.012 | 52.14 | 18.96 | 17.064 | 65.412 | 19.908 | 12.324 | 77.736 | 16.116 | 15.168 | 57.828 | 17.064 | 13.272 | 48.348 | 28.44
148 | 11/09/2022 14:30:33 | 102.13 | 3.9125 | -0.7 | 19.908 | 72.996 | 22.752 | 18.012 | 65.412 | 22.752 | 13.272 | 78.684 | 17.064 | 16.116 | 57.828 | 21.804 | 14.22 | 45.504 | 26.544
149 | 11/09/2022 14:30:36 | 102.13 | 3.9125 | -0.68 | 18.96 | 36.024 | 21.804 | 18.96 | 63.516 | 20.856 | 15.168 | 79.632 | 17.064 | 15.168 | 58.776 | 18.96 | 13.272 | 45.504 | 26.544
150 | 11/09/2022 14:30:39 | 102.13 | 3.925 | -0.6 | 19.908 | 91.008 | 22.752 | 19.908 | 67.308 | 22.752 | 16.116 | 75.84 | 18.012 | 15.168 | 55.932 | 21.804 | 16.116 | 46.452 | 26.544
151 | 11/09/2022 14:30:42 | 102.165 | 3.9125 | -0.76 | 20.856 | 215.196 | 20.856 | 18.012 | 65.412 | 20.856 | 16.116 | 78.684 | 17.064 | 14.22 | 59.724 | 18.012 | 17.064 | 46.452 | 24.648
152 | 11/09/2022 14:30:45 | 102.13 | 3.925 | -0.68 | 20.856 | 128.928 | 21.804 | 17.064 | 64.464 | 20.856 | 16.116 | 79.632 | 17.064 | 15.168 | 55.932 | 18.96 | 16.116 | 42.66 | 26.544
153 | 11/09/2022 14:30:48 | 102.13 | 3.9375 | -0.72 | 20.856 | 33.18 | 22.752 | 20.856 | 66.36 | 20.856 | 16.116 | 78.684 | 17.064 | 12.324 | 58.776 | 18.96 | 15.168 | 47.4 | 25.596
154 | 11/09/2022 14:30:51 | 102.165 | 3.9125 | -0.7 | 18.96 | 67.308 | 19.908 | 18.96 | 65.412 | 19.908 | 13.272 | 81.528 | 17.064 | 14.22 | 61.62 | 19.908 | 16.116 | 47.4 | 26.544
155 | 11/09/2022 14:30:54 | 102.165 | 3.925 | -0.68 | 21.804 | 163.056 | 23.7 | 18.96 | 65.412 | 20.856 | 17.064 | 79.632 | 16.116 | 14.22 | 57.828 | 18.96 | 13.272 | 46.452 | 25.596
156 | 11/09/2022 14:30:57 | 102.13 | 3.925 | -0.68 | 18.012 | 49.296 | 20.856 | 18.96 | 64.464 | 21.804 | 17.064 | 80.58 | 18.012 | 14.22 | 58.776 | 20.856 | 15.168 | 48.348 | 23.7
157 | 11/09/2022 14:31:00 | 102.13 | 3.925 | -0.68 | 19.908 | 127.98 | 21.804 | 17.064 | 63.516 | 22.752 | 14.22 | 78.684 | 17.064 | 15.168 | 59.724 | 18.96 | 14.22 | 46.452 | 27.492
158 | 11/09/2022 14:31:03 | 102.13 | 3.925 | -0.68 | 18.96 | 28.44 | 21.804 | 19.908 | 68.256 | 18.012 | 16.116 | 78.684 | 18.96 | 16.116 | 57.828 | 20.856 | 14.22 | 44.556 | 29.388
159 | 11/09/2022 14:31:06 | 102.13 | 3.9375 | -0.74 | 20.856 | 116.604 | 21.804 | 20.856 | 65.412 | 21.804 | 14.22 | 77.736 | 16.116 | 12.324 | 59.724 | 18.96 | 14.22 | 44.556 | 23.7
160 | 11/09/2022 14:31:09 | 102.13 | 3.9375 | -0.74 | 18.96 | 126.084 | 21.804 | 19.908 | 64.464 | 22.752 | 17.064 | 80.58 | 19.908 | 14.22 | 59.724 | 18.96 | 14.22 | 45.504 | 26.544
161 | 11/09/2022 14:31:12 | 102.13 | 3.925 | -0.72 | 20.856 | -0.948 | 19.908 | 16.116 | 65.412 | 19.908 | 13.272 | 77.736 | 16.116 | 12.324 | 59.724 | 20.856 | 14.22 | 47.4 | 27.492
162 | 11/09/2022 14:31:15 | 102.13 | 3.925 | -0.64 | 18.96 | 123.24 | 19.908 | 18.012 | 65.412 | 22.752 | 13.272 | 80.58 | 18.012 | 14.22 | 55.932 | 18.96 | 15.168 | 43.608 | 27.492
163 | 11/09/2022 14:31:18 | 102.165 | 3.9375 | -0.56 | 21.804 | -18.96 | 19.908 | 17.064 | 64.464 | 20.856 | 17.064 | 77.736 | 17.064 | 14.22 | 58.776 | 20.856 | 14.22 | 47.4 | 24.648
164 | 11/09/2022 14:31:21 | 102.2 | 3.95 | -0.68 | 20.856 | 128.928 | 21.804 | 18.012 | 61.62 | 18.012 | 15.168 | 80.58 | 17.064 | 14.22 | 58.776 | 17.064 | 15.168 | 44.556 | 26.544
165 | 11/09/2022 14:31:24 | 102.095 | 3.9375 | -0.7 | 22.752 | 115.656 | 20.856 | 18.012 | 64.464 | 23.7 | 14.22 | 79.632 | 17.064 | 14.22 | 59.724 | 19.908 | 12.324 | 46.452 | 27.492
166 | 11/09/2022 14:31:27 | 102.165 | 3.95 | -0.62 | 19.908 | 124.188 | 21.804 | 19.908 | 64.464 | 19.908 | 13.272 | 78.684 | 19.908 | 14.22 | 59.724 | 19.908 | 17.064 | 45.504 | 27.492
167 | 11/09/2022 14:31:30 | 102.13 | 3.9375 | -0.66 | 20.856 | 152.628 | 21.804 | 18.96 | 66.36 | 17.064 | 13.272 | 77.736 | 15.168 | 14.22 | 57.828 | 18.012 | 13.272 | 47.4 | 24.648
168 | 11/09/2022 14:31:33 | 102.13 | 3.925 | -0.74 | 18.012 | 78.684 | 23.7 | 19.908 | 63.516 | 20.856 | 12.324 | 76.788 | 16.116 | 11.376 | 59.724 | 21.804 | 15.168 | 48.348 | 26.544
169 | 11/09/2022 14:31:36 | 102.165 | 3.95 | -0.68 | 18.012 | 173.484 | 23.7 | 18.96 | 65.412 | 20.856 | 14.22 | 77.736 | 19.908 | 14.22 | 59.724 | 18.96 | 14.22 | 45.504 | 25.596
170 | 11/09/2022 14:31:39 | 102.165 | 3.9375 | -0.6 | 21.804 | 89.112 | 20.856 | 18.96 | 63.516 | 21.804 | 14.22 | 80.58 | 16.116 | 17.064 | 60.672 | 18.96 | 13.272 | 45.504 | 25.596
171 | 11/09/2022 14:31:42 | 102.13 | 3.9375 | -0.7 | 18.96 | 94.8 | 23.7 | 17.064 | 65.412 | 20.856 | 17.064 | 77.736 | 18.96 | 16.116 | 59.724 | 20.856 | 16.116 | 47.4 | 25.596
172 | 11/09/2022 14:31:45 | 102.13 | 3.925 | -0.6 | 21.804 | 61.62 | 21.804 | 19.908 | 65.412 | 19.908 | 14.22 | 78.684 | 18.012 | 14.22 | 62.568 | 19.908 | 13.272 | 46.452 | 25.596
173 | 11/09/2022 14:31:48 | 102.13 | 3.925 | -0.68 | 19.908 | 109.968 | 20.856 | 20.856 | 64.464 | 19.908 | 17.064 | 77.736 | 15.168 | 16.116 | 60.672 | 18.96 | 14.22 | 48.348 | 25.596
174 | 11/09/2022 14:31:51 | 102.13 | 3.9375 | -0.72 | 19.908 | 98.592 | 22.752 | 18.012 | 67.308 | 21.804 | 15.168 | 77.736 | 18.012 | 14.22 | 60.672 | 18.96 | 15.168 | 47.4 | 27.492
175 | 11/09/2022 14:31:54 | 102.13 | 3.9375 | -0.64 | 23.7 | 80.58 | 22.752 | 18.012 | 65.412 | 22.752 | 14.22 | 78.684 | 17.064 | 16.116 | 59.724 | 18.012 | 16.116 | 45.504 | 26.544
176 | 11/09/2022 14:31:57 | 102.165 | 3.9375 | -0.68 | 20.856 | 47.4 | 20.856 | 20.856 | 68.256 | 23.7 | 12.324 | 78.684 | 17.064 | 13.272 | 60.672 | 19.908 | 13.272 | 48.348 | 26.544
177 | 11/09/2022 14:32:00 | 102.13 | 3.925 | -0.7 | 22.752 | 8.532 | 22.752 | 19.908 | 68.256 | 19.908 | 14.22 | 78.684 | 18.96 | 15.168 | 61.62 | 21.804 | 11.376 | 47.4 | 27.492
178 | 11/09/2022 14:32:03 | 102.165 | 3.95 | -0.72 | 23.7 | 159.264 | 24.648 | 18.012 | 66.36 | 19.908 | 18.012 | 78.684 | 16.116 | 14.22 | 57.828 | 18.96 | 15.168 | 46.452 | 28.44
179 | 11/09/2022 14:32:06 | 102.095 | 3.925 | -0.66 | 23.7 | 147.888 | 24.648 | 19.908 | 65.412 | 21.804 | 14.22 | 79.632 | 15.168 | 16.116 | 59.724 | 21.804 | 17.064 | 45.504 | 26.544
180 | 11/09/2022 14:32:09 | 102.095 | 3.9375 | -0.7 | 23.7 | 79.632 | 23.7 | 22.752 | 66.36 | 21.804 | 16.116 | 76.788 | 16.116 | 17.064 | 59.724 | 19.908 | 17.064 | 44.556 | 26.544
181 | 11/09/2022 14:32:12 | 102.13 | 3.9375 | -0.62 | 21.804 | 81.528 | 22.752 | 18.012 | 67.308 | 22.752 | 18.012 | 79.632 | 17.064 | 12.324 | 61.62 | 18.96 | 12.324 | 47.4 | 27.492
182 | 11/09/2022 14:32:15 | 102.095 | 3.9375 | -0.6 | 20.856 | 53.088 | 23.7 | 18.012 | 67.308 | 22.752 | 16.116 | 80.58 | 18.96 | 15.168 | 59.724 | 20.856 | 12.324 | 47.4 | 28.44
183 | 11/09/2022 14:32:18 | 102.13 | 3.9375 | -0.62 | 20.856 | 72.048 | 22.752 | 16.116 | 64.464 | 23.7 | 18.96 | 77.736 | 18.012 | 13.272 | 61.62 | 20.856 | 12.324 | 48.348 | 26.544
184 | 11/09/2022 14:32:21 | 102.13 | 3.95 | -0.62 | 18.96 | 72.996 | 22.752 | 18.96 | 67.308 | 21.804 | 18.012 | 80.58 | 18.012 | 14.22 | 60.672 | 22.752 | 14.22 | 47.4 | 26.544
185 | 11/09/2022 14:32:24 | 102.095 | 3.9375 | -0.6 | 18.96 | 41.712 | 22.752 | 19.908 | 68.256 | 22.752 | 17.064 | 80.58 | 18.012 | 15.168 | 59.724 | 19.908 | 14.22 | 45.504 | 28.44
186 | 11/09/2022 14:32:27 | 102.13 | 3.95 | -0.72 | 22.752 | 36.972 | 24.648 | 18.012 | 66.36 | 18.96 | 14.22 | 78.684 | 17.064 | 13.272 | 59.724 | 19.908 | 11.376 | 47.4 | 26.544
187 | 11/09/2022 14:32:30 | 102.165 | 3.95 | -0.54 | 18.96 | 57.828 | 23.7 | 19.908 | 66.36 | 20.856 | 13.272 | 82.476 | 18.96 | 14.22 | 61.62 | 20.856 | 16.116 | 45.504 | 26.544
188 | 11/09/2022 14:32:33 | 102.095 | 3.9375 | -0.64 | 20.856 | 128.928 | 21.804 | 18.96 | 65.412 | 19.908 | 18.012 | 78.684 | 16.116 | 16.116 | 61.62 | 18.96 | 16.116 | 46.452 | 25.596
189 | 11/09/2022 14:32:36 | 102.13 | 3.9375 | -0.66 | 19.908 | 118.5 | 20.856 | 20.856 | 66.36 | 21.804 | 14.22 | 76.788 | 18.96 | 14.22 | 56.88 | 20.856 | 14.22 | 47.4 | 26.544
190 | 11/09/2022 14:32:39 | 102.095 | 3.9375 | -0.64 | 21.804 | 58.776 | 20.856 | 18.012 | 64.464 | 22.752 | 16.116 | 80.58 | 17.064 | 15.168 | 59.724 | 20.856 | 14.22 | 46.452 | 28.44
191 | 11/09/2022 14:32:42 | 102.13 | 3.9375 | -0.32 | 19.908 | 190.548 | 24.648 | 18.012 | 65.412 | 22.752 | 13.272 | 77.736 | 18.012 | 14.22 | 59.724 | 18.96 | 16.116 | 46.452 | 26.544
192 | 11/09/2022 14:32:45 | 102.13 | 3.95 | -0.66 | 19.908 | 43.608 | 23.7 | 18.96 | 66.36 | 21.804 | 16.116 | 78.684 | 15.168 | 16.116 | 60.672 | 19.908 | 16.116 | 49.296 | 25.596
193 | 11/09/2022 14:32:48 | 102.165 | 3.95 | -0.7 | 19.908 | 68.256 | 24.648 | 19.908 | 66.36 | 22.752 | 16.116 | 79.632 | 18.012 | 15.168 | 57.828 | 17.064 | 15.168 | 45.504 | 26.544
194 | 11/09/2022 14:32:51 | 102.165 | 3.9625 | -0.7 | 20.856 | 165.9 | 21.804 | 18.012 | 66.36 | 24.648 | 16.116 | 80.58 | 18.96 | 15.168 | 59.724 | 19.908 | 14.22 | 46.452 | 25.596
195 | 11/09/2022 14:32:54 | 102.13 | 3.95 | -0.64 | 21.804 | 58.776 | 23.7 | 17.064 | 70.152 | 19.908 | 15.168 | 81.528 | 18.012 | 14.22 | 61.62 | 19.908 | 15.168 | 47.4 | 26.544
196 | 11/09/2022 14:32:57 | 102.13 | 3.95 | -0.68 | 20.856 | 59.724 | 23.7 | 18.96 | 65.412 | 21.804 | 15.168 | 78.684 | 18.012 | 16.116 | 57.828 | 23.7 | 16.116 | 43.608 | 28.44
197 | 11/09/2022 14:33:00 | 102.13 | 3.95 | -0.56 | 21.804 | 28.44 | 24.648 | 18.96 | 67.308 | 23.7 | 14.22 | 80.58 | 18.96 | 15.168 | 57.828 | 20.856 | 14.22 | 46.452 | 27.492
198 | 11/09/2022 14:33:03 | 102.13 | 3.9375 | -0.58 | 20.856 | 28.44 | 22.752 | 22.752 | 67.308 | 23.7 | 15.168 | 77.736 | 17.064 | 15.168 | 58.776 | 20.856 | 16.116 | 46.452 | 28.44
199 | 11/09/2022 14:33:06 | 102.13 | 3.95 | -0.72 | 18.96 | 129.876 | 21.804 | 18.96 | 67.308 | 21.804 | 16.116 | 79.632 | 16.116 | 14.22 | 57.828 | 18.96 | 14.22 | 45.504 | 26.544
200 | 11/09/2022 14:33:09 | 103.04 | 3.975 | -0.66 | 22.752 | 117.552 | 24.648 | 22.752 | 70.152 | 24.648 | 17.064 | 87.216 | 20.856 | 14.22 | 66.36 | 22.752 | 18.012 | 50.244 | 28.44
201 | 11/09/2022 14:33:12 | 128.52 | 4.3625 | -0.82 | 24.648 | 106.176 | 28.44 | 24.648 | 87.216 | 28.44 | 18.012 | 112.812 | 20.856 | 17.064 | 79.632 | 24.648 | 20.856 | 62.568 | 37.92
202 | 11/09/2022 14:33:15 | 154.07 | 4.85 | -1.02 | 30.336 | 75.84 | 34.128 | 28.44 | 101.436 | 31.284 | 19.908 | 183.912 | 23.7 | 23.7 | 136.512 | 29.388 | 27.492 | 80.58 | 41.712
203 | 11/09/2022 14:33:18 | 174.545 | 5.375 | -1.2 | 36.972 | 116.604 | 41.712 | 33.18 | 145.992 | 35.076 | 18.96 | 245.532 | 21.804 | 28.44 | 198.132 | 33.18 | 31.284 | 104.28 | 50.244
204 | 11/09/2022 14:33:21 | 192.99 | 5.825 | -1.46 | 41.712 | 165.9 | 47.4 | 36.024 | 194.34 | 41.712 | 18.96 | 310.944 | 18.012 | 24.648 | 244.584 | 36.972 | 32.232 | 127.98 | 57.828
205 | 11/09/2022 14:33:24 | 204.715 | 6.25 | -1.76 | 44.556 | 181.068 | 49.296 | 36.972 | 234.156 | 42.66 | 16.116 | 346.968 | 18.96 | 25.596 | 284.4 | 41.712 | 34.128 | 147.888 | 64.464
206 | 11/09/2022 14:33:27 | 204.225 | 6.375 | -1.66 | 46.452 | 188.652 | 52.14 | 40.764 | 245.532 | 44.556 | 17.064 | 347.916 | 16.116 | 29.388 | 294.828 | 40.764 | 36.024 | 150.732 | 63.516
207 | 11/09/2022 14:33:30 | 204.12 | 6.45 | -1.74 | 46.452 | 179.172 | 53.088 | 37.92 | 254.064 | 43.608 | 20.856 | 354.552 | 18.012 | 24.648 | 299.568 | 42.66 | 34.128 | 151.68 | 67.308
208 | 11/09/2022 14:33:33 | 204.155 | 6.4875 | -1.82 | 48.348 | 232.26 | 54.036 | 38.868 | 258.804 | 45.504 | 18.012 | 359.292 | 18.012 | 29.388 | 304.308 | 43.608 | 36.972 | 151.68 | 68.256
209 | 11/09/2022 14:33:36 | 204.12 | 6.5375 | -1.76 | 48.348 | 245.532 | 56.88 | 36.972 | 262.596 | 42.66 | 17.064 | 359.292 | 17.064 | 27.492 | 308.1 | 43.608 | 35.076 | 153.576 | 64.464
210 | 11/09/2022 14:33:39 | 204.155 | 6.5625 | -1.58 | 48.348 | 203.82 | 56.88 | 40.764 | 264.492 | 44.556 | 18.96 | 361.188 | 18.96 | 28.44 | 310.944 | 45.504 | 33.18 | 156.42 | 69.204
211 | 11/09/2022 14:33:42 | 204.12 | 6.5875 | -1.76 | 47.4 | 189.6 | 56.88 | 37.92 | 269.232 | 42.66 | 18.012 | 364.032 | 18.012 | 28.44 | 311.892 | 42.66 | 33.18 | 158.316 | 66.36
212 | 11/09/2022 14:33:45 | 204.155 | 6.6125 | -1.84 | 46.452 | 242.688 | 58.776 | 36.972 | 273.024 | 44.556 | 17.064 | 364.032 | 19.908 | 28.44 | 314.736 | 43.608 | 34.128 | 156.42 | 69.204
213 | 11/09/2022 14:33:48 | 204.155 | 6.6375 | -1.72 | 49.296 | 186.756 | 57.828 | 41.712 | 271.128 | 47.4 | 18.012 | 363.084 | 17.064 | 27.492 | 316.632 | 44.556 | 34.128 | 157.368 | 68.256
214 | 11/09/2022 14:33:51 | 204.155 | 6.6625 | -1.88 | 49.296 | 218.988 | 54.036 | 36.972 | 276.816 | 44.556 | 18.96 | 365.928 | 16.116 | 26.544 | 322.32 | 42.66 | 36.024 | 157.368 | 67.308
215 | 11/09/2022 14:33:54 | 204.12 | 6.6875 | -1.76 | 49.296 | 324.216 | 55.932 | 37.92 | 275.868 | 45.504 | 19.908 | 366.876 | 18.012 | 27.492 | 321.372 | 45.504 | 35.076 | 160.212 | 69.204
216 | 11/09/2022 14:33:57 | 204.12 | 6.7 | -1.78 | 50.244 | 250.272 | 54.984 | 38.868 | 278.712 | 44.556 | 18.012 | 365.928 | 17.064 | 32.232 | 324.216 | 43.608 | 34.128 | 160.212 | 68.256
217 | 11/09/2022 14:34:00 | 204.155 | 6.7125 | -1.9 | 49.296 | 352.656 | 55.932 | 37.92 | 279.66 | 46.452 | 18.96 | 366.876 | 16.116 | 29.388 | 326.112 | 45.504 | 36.024 | 159.264 | 71.1
218 | 11/09/2022 14:34:03 | 204.19 | 6.725 | -1.82 | 49.296 | 348.864 | 55.932 | 34.128 | 280.608 | 46.452 | 16.116 | 370.668 | 18.96 | 26.544 | 327.06 | 43.608 | 36.972 | 161.16 | 67.308
219 | 11/09/2022 14:34:06 | 204.155 | 6.725 | -1.88 | 51.192 | 233.208 | 57.828 | 37.92 | 282.504 | 43.608 | 18.96 | 367.824 | 15.168 | 29.388 | 328.008 | 42.66 | 36.972 | 158.316 | 69.204
220 | 11/09/2022 14:34:09 | 204.155 | 6.75 | -1.84 | 51.192 | 202.872 | 54.036 | 37.92 | 283.452 | 43.608 | 18.96 | 369.72 | 14.22 | 27.492 | 328.008 | 44.556 | 36.024 | 160.212 | 68.256
221 | 11/09/2022 14:34:12 | 204.155 | 6.7625 | -1.82 | 50.244 | 237 | 54.036 | 38.868 | 286.296 | 44.556 | 18.012 | 371.616 | 17.064 | 27.492 | 330.852 | 44.556 | 35.076 | 159.264 | 71.1
222 | 11/09/2022 14:34:15 | 204.155 | 6.775 | -1.82 | 48.348 | 241.74 | 55.932 | 40.764 | 286.296 | 44.556 | 18.012 | 368.772 | 17.064 | 28.44 | 336.54 | 44.556 | 34.128 | 162.108 | 68.256
223 | 11/09/2022 14:34:18 | 204.155 | 6.8 | -1.86 | 49.296 | 259.752 | 54.984 | 40.764 | 283.452 | 44.556 | 18.012 | 369.72 | 18.012 | 26.544 | 332.748 | 42.66 | 33.18 | 159.264 | 70.152
224 | 11/09/2022 14:34:21 | 204.155 | 6.8 | -1.78 | 49.296 | 225.624 | 54.984 | 39.816 | 287.244 | 45.504 | 18.96 | 371.616 | 16.116 | 27.492 | 333.696 | 44.556 | 35.076 | 162.108 | 70.152
225 | 11/09/2022 14:34:24 | 204.155 | 6.8 | -1.82 | 49.296 | 316.632 | 55.932 | 36.972 | 289.14 | 46.452 | 16.116 | 372.564 | 16.116 | 28.44 | 336.54 | 47.4 | 35.076 | 158.316 | 71.1
226 | 11/09/2022 14:34:27 | 204.155 | 6.8125 | -1.82 | 50.244 | 249.324 | 55.932 | 36.972 | 291.036 | 44.556 | 18.96 | 373.512 | 15.168 | 29.388 | 336.54 | 43.608 | 34.128 | 161.16 | 66.36
227 | 11/09/2022 14:34:30 | 204.155 | 6.8375 | -1.84 | 50.244 | 368.772 | 57.828 | 37.92 | 286.296 | 44.556 | 18.012 | 370.668 | 18.012 | 28.44 | 336.54 | 46.452 | 34.128 | 158.316 | 71.1
228 | 11/09/2022 14:34:33 | 204.155 | 6.825 | -1.8 | 47.4 | 298.62 | 55.932 | 37.92 | 289.14 | 44.556 | 18.96 | 373.512 | 17.064 | 28.44 | 339.384 | 46.452 | 35.076 | 163.056 | 68.256
229 | 11/09/2022 14:34:36 | 204.12 | 6.8625 | -1.84 | 50.244 | 286.296 | 57.828 | 40.764 | 291.036 | 44.556 | 20.856 | 373.512 | 18.012 | 26.544 | 337.488 | 45.504 | 36.024 | 163.056 | 72.048
230 | 11/09/2022 14:34:39 | 204.19 | 6.8625 | -1.82 | 50.244 | 246.48 | 54.036 | 37.92 | 291.984 | 43.608 | 18.96 | 375.408 | 17.064 | 27.492 | 339.384 | 45.504 | 34.128 | 163.056 | 68.256
231 | 11/09/2022 14:34:42 | 204.155 | 6.8625 | -1.84 | 49.296 | 293.88 | 54.984 | 38.868 | 291.036 | 44.556 | 16.116 | 375.408 | 17.064 | 28.44 | 337.488 | 44.556 | 35.076 | 161.16 | 71.1
232 | 11/09/2022 14:34:45 | 204.155 | 6.8625 | -1.92 | 52.14 | 255.96 | 55.932 | 38.868 | 291.984 | 43.608 | 18.012 | 374.46 | 17.064 | 29.388 | 339.384 | 42.66 | 34.128 | 163.056 | 71.1
233 | 11/09/2022 14:34:48 | 204.19 | 6.8875 | -1.84 | 50.244 | 268.284 | 57.828 | 40.764 | 291.036 | 46.452 | 16.116 | 372.564 | 17.064 | 29.388 | 338.436 | 43.608 | 34.128 | 160.212 | 71.1
234 | 11/09/2022 14:34:51 | 204.155 | 6.8875 | -1.94 | 51.192 | 232.26 | 55.932 | 39.816 | 295.776 | 42.66 | 18.96 | 374.46 | 16.116 | 27.492 | 340.332 | 43.608 | 36.024 | 163.056 | 69.204
235 | 11/09/2022 14:34:54 | 204.155 | 6.9125 | -1.86 | 51.192 | 250.272 | 55.932 | 38.868 | 292.932 | 44.556 | 18.96 | 374.46 | 16.116 | 27.492 | 338.436 | 44.556 | 34.128 | 164.004 | 72.048
236 | 11/09/2022 14:34:57 | 204.155 | 6.9 | -1.9 | 51.192 | 156.42 | 56.88 | 39.816 | 294.828 | 43.608 | 18.012 | 374.46 | 16.116 | 29.388 | 343.176 | 44.556 | 36.024 | 162.108 | 70.152
237 | 11/09/2022 14:35:00 | 204.155 | 6.9125 | -1.96 | 49.296 | 259.752 | 54.984 | 39.816 | 296.724 | 46.452 | 18.012 | 376.356 | 17.064 | 28.44 | 343.176 | 44.556 | 32.232 | 163.056 | 70.152
238 | 11/09/2022 14:35:03 | 204.155 | 6.925 | -1.9 | 53.088 | 194.34 | 56.88 | 40.764 | 294.828 | 43.608 | 16.116 | 375.408 | 16.116 | 27.492 | 342.228 | 45.504 | 37.92 | 162.108 | 70.152
239 | 11/09/2022 14:35:06 | 204.12 | 6.925 | -1.82 | 49.296 | 188.652 | 56.88 | 40.764 | 295.776 | 44.556 | 16.116 | 375.408 | 18.012 | 27.492 | 345.072 | 45.504 | 36.024 | 164.004 | 72.048
240 | 11/09/2022 14:35:09 | 204.155 | 6.9375 | -1.9 | 51.192 | 250.272 | 54.984 | 39.816 | 295.776 | 44.556 | 18.012 | 373.512 | 18.012 | 29.388 | 344.124 | 45.504 | 36.024 | 163.056 | 72.048
241 | 11/09/2022 14:35:12 | 204.155 | 6.9375 | -1.92 | 52.14 | 267.336 | 56.88 | 39.816 | 293.88 | 45.504 | 19.908 | 377.304 | 17.064 | 29.388 | 344.124 | 45.504 | 36.024 | 160.212 | 68.256
242 | 11/09/2022 14:35:15 | 204.19 | 6.95 | -1.86 | 47.4 | 190.548 | 54.036 | 39.816 | 297.672 | 44.556 | 18.96 | 379.2 | 15.168 | 29.388 | 344.124 | 46.452 | 35.076 | 163.056 | 72.048
243 | 11/09/2022 14:35:18 | 204.155 | 6.9375 | -1.94 | 51.192 | 327.06 | 56.88 | 38.868 | 296.724 | 42.66 | 18.012 | 374.46 | 16.116 | 29.388 | 345.072 | 43.608 | 33.18 | 161.16 | 71.1
244 | 11/09/2022 14:35:21 | 204.155 | 6.95 | -1.94 | 49.296 | 255.96 | 56.88 | 38.868 | 298.62 | 45.504 | 16.116 | 378.252 | 16.116 | 29.388 | 342.228 | 45.504 | 33.18 | 164.952 | 71.1
245 | 11/09/2022 14:35:24 | 204.12 | 6.95 | -1.86 | 50.244 | 207.612 | 55.932 | 37.92 | 298.62 | 42.66 | 16.116 | 379.2 | 18.96 | 27.492 | 343.176 | 46.452 | 35.076 | 162.108 | 71.1
246 | 11/09/2022 14:35:27 | 204.155 | 6.9625 | -1.92 | 50.244 | 180.12 | 55.932 | 40.764 | 296.724 | 44.556 | 16.116 | 377.304 | 18.96 | 28.44 | 345.072 | 46.452 | 33.18 | 164.952 | 70.152
247 | 11/09/2022 14:35:30 | 204.155 | 6.95 | -1.92 | 52.14 | 311.892 | 54.984 | 38.868 | 298.62 | 43.608 | 19.908 | 378.252 | 17.064 | 33.18 | 345.072 | 46.452 | 36.024 | 164.004 | 69.204
248 | 11/09/2022 14:35:33 | 204.155 | 6.9625 | -1.86 | 50.244 | 170.64 | 54.036 | 37.92 | 298.62 | 46.452 | 18.012 | 377.304 | 16.116 | 29.388 | 346.02 | 43.608 | 35.076 | 164.004 | 69.204
249 | 11/09/2022 14:35:36 | 204.155 | 6.975 | -1.9 | 51.192 | 324.216 | 54.984 | 37.92 | 298.62 | 43.608 | 17.064 | 375.408 | 14.22 | 28.44 | 346.968 | 46.452 | 36.024 | 164.004 | 70.152
250 | 11/09/2022 14:35:39 | 204.12 | 6.975 | -1.88 | 50.244 | 378.252 | 54.984 | 41.712 | 300.516 | 39.816 | 18.012 | 378.252 | 13.272 | 28.44 | 348.864 | 42.66 | 35.076 | 164.004 | 66.36
251 | 11/09/2022 14:35:42 | 204.155 | 6.975 | -1.82 | 50.244 | 239.844 | 56.88 | 40.764 | 299.568 | 44.556 | 14.22 | 376.356 | 16.116 | 28.44 | 346.968 | 45.504 | 36.024 | 167.796 | 71.1
252 | 11/09/2022 14:35:45 | 204.155 | 6.975 | -1.88 | 50.244 | 256.908 | 55.932 | 37.92 | 299.568 | 43.608 | 17.064 | 376.356 | 18.96 | 27.492 | 347.916 | 48.348 | 36.024 | 162.108 | 72.048
253 | 11/09/2022 14:35:48 | 204.155 | 6.9875 | -1.84 | 51.192 | 287.244 | 58.776 | 36.024 | 299.568 | 42.66 | 17.064 | 377.304 | 17.064 | 29.388 | 350.76 | 46.452 | 33.18 | 163.056 | 72.996
254 | 11/09/2022 14:35:51 | 204.155 | 6.9875 | -1.88 | 49.296 | 339.384 | 54.984 | 38.868 | 301.464 | 42.66 | 17.064 | 376.356 | 15.168 | 27.492 | 348.864 | 46.452 | 34.128 | 165.9 | 70.152
255 | 11/09/2022 14:35:54 | 204.155 | 6.9875 | -1.82 | 50.244 | 308.1 | 55.932 | 40.764 | 297.672 | 42.66 | 17.064 | 377.304 | 18.012 | 30.336 | 347.916 | 45.504 | 35.076 | 163.056 | 71.1
256 | 11/09/2022 14:35:57 | 204.155 | 7 | -2 | 53.088 | 282.504 | 56.88 | 40.764 | 303.36 | 46.452 | 18.012 | 378.252 | 17.064 | 28.44 | 349.812 | 45.504 | 36.024 | 164.004 | 72.996
257 | 11/09/2022 14:36:00 | 204.155 | 7.0125 | -1.96 | 51.192 | 330.852 | 54.984 | 39.816 | 301.464 | 44.556 | 17.064 | 380.148 | 19.908 | 25.596 | 348.864 | 47.4 | 36.972 | 164.004 | 71.1
258 | 11/09/2022 14:36:03 | 204.155 | 7 | -1.98 | 50.244 | 309.048 | 59.724 | 39.816 | 302.412 | 44.556 | 18.96 | 378.252 | 14.22 | 28.44 | 347.916 | 44.556 | 35.076 | 166.848 | 72.048
259 | 11/09/2022 14:36:06 | 204.155 | 7 | -1.92 | 50.244 | 280.608 | 56.88 | 37.92 | 302.412 | 42.66 | 17.064 | 378.252 | 15.168 | 29.388 | 350.76 | 46.452 | 34.128 | 165.9 | 72.048
260 | 11/09/2022 14:36:09 | 204.155 | 7.0125 | -1.82 | 51.192 | 251.22 | 51.192 | 36.972 | 300.516 | 39.816 | 17.064 | 379.2 | 18.012 | 32.232 | 350.76 | 43.608 | 36.972 | 164.952 | 70.152
261 | 11/09/2022 14:36:12 | 204.12 | 7.0125 | -1.86 | 51.192 | 187.704 | 54.036 | 38.868 | 300.516 | 40.764 | 16.116 | 378.252 | 15.168 | 29.388 | 349.812 | 44.556 | 36.024 | 164.004 | 71.1
262 | 11/09/2022 14:36:15 | 204.155 | 7.0125 | -1.94 | 52.14 | 330.852 | 54.984 | 37.92 | 301.464 | 40.764 | 18.96 | 377.304 | 13.272 | 28.44 | 350.76 | 45.504 | 37.92 | 164.004 | 70.152
263 | 11/09/2022 14:36:18 | 204.155 | 7.025 | -1.88 | 50.244 | 220.884 | 56.88 | 39.816 | 301.464 | 44.556 | 17.064 | 378.252 | 18.96 | 28.44 | 347.916 | 46.452 | 34.128 | 165.9 | 73.944
264 | 11/09/2022 14:36:21 | 204.12 | 7.025 | -1.98 | 50.244 | 238.896 | 56.88 | 38.868 | 303.36 | 44.556 | 18.012 | 380.148 | 17.064 | 27.492 | 351.708 | 44.556 | 34.128 | 165.9 | 72.048
265 | 11/09/2022 14:36:24 | 204.155 | 7.025 | -1.82 | 48.348 | 308.1 | 56.88 | 37.92 | 305.256 | 43.608 | 16.116 | 382.992 | 18.012 | 27.492 | 350.76 | 46.452 | 34.128 | 164.004 | 73.944
266 | 11/09/2022 14:36:27 | 204.155 | 7.05 | -2.02 | 51.192 | 171.588 | 55.932 | 39.816 | 305.256 | 45.504 | 18.012 | 379.2 | 17.064 | 29.388 | 351.708 | 44.556 | 36.972 | 164.004 | 72.996
267 | 11/09/2022 14:36:30 | 204.155 | 7.025 | -1.9 | 51.192 | 301.464 | 55.932 | 40.764 | 304.308 | 43.608 | 16.116 | 379.2 | 15.168 | 28.44 | 349.812 | 45.504 | 36.024 | 165.9 | 68.256
268 | 11/09/2022 14:36:33 | 204.155 | 7.05 | -1.88 | 48.348 | 338.436 | 56.88 | 38.868 | 307.152 | 44.556 | 16.116 | 380.148 | 18.012 | 29.388 | 350.76 | 48.348 | 35.076 | 165.9 | 71.1
269 | 11/09/2022 14:36:36 | 204.155 | 7.0375 | -1.6 | 52.14 | 375.408 | 55.932 | 38.868 | 303.36 | 43.608 | 16.116 | 379.2 | 15.168 | 31.284 | 351.708 | 43.608 | 33.18 | 166.848 | 73.944
270 | 11/09/2022 14:36:39 | 204.155 | 7.05 | -1.72 | 48.348 | 293.88 | 55.932 | 39.816 | 305.256 | 41.712 | 20.856 | 379.2 | 16.116 | 29.388 | 352.656 | 42.66 | 37.92 | 166.848 | 71.1
271 | 11/09/2022 14:36:42 | 204.19 | 7.05 | -1.86 | 50.244 | 301.464 | 54.036 | 39.816 | 303.36 | 43.608 | 18.012 | 378.252 | 15.168 | 30.336 | 350.76 | 42.66 | 36.972 | 166.848 | 67.308
272 | 11/09/2022 14:36:45 | 204.155 | 7.05 | -1.88 | 49.296 | 292.932 | 55.932 | 37.92 | 306.204 | 46.452 | 16.116 | 380.148 | 15.168 | 26.544 | 350.76 | 43.608 | 34.128 | 165.9 | 72.048
273 | 11/09/2022 14:36:48 | 204.155 | 7.0625 | -2 | 54.036 | 261.648 | 54.984 | 40.764 | 306.204 | 43.608 | 19.908 | 381.096 | 15.168 | 29.388 | 351.708 | 43.608 | 36.972 | 162.108 | 72.996
274 | 11/09/2022 14:36:51 | 204.155 | 7.05 | -2 | 49.296 | 284.4 | 56.88 | 40.764 | 307.152 | 43.608 | 18.012 | 379.2 | 18.012 | 29.388 | 350.76 | 45.504 | 36.972 | 165.9 | 73.944
275 | 11/09/2022 14:36:54 | 204.155 | 7.0625 | -1.9 | 50.244 | 162.108 | 54.984 | 40.764 | 306.204 | 41.712 | 16.116 | 378.252 | 15.168 | 32.232 | 348.864 | 46.452 | 34.128 | 166.848 | 71.1
276 | 11/09/2022 14:36:57 | 204.155 | 7.0875 | -1.9 | 49.296 | 283.452 | 56.88 | 36.024 | 306.204 | 44.556 | 20.856 | 380.148 | 17.064 | 30.336 | 352.656 | 44.556 | 36.972 | 164.952 | 71.1
277 | 11/09/2022 14:37:00 | 204.155 | 7.075 | -1.9 | 49.296 | 289.14 | 57.828 | 37.92 | 306.204 | 43.608 | 15.168 | 382.044 | 17.064 | 27.492 | 354.552 | 47.4 | 36.024 | 165.9 | 71.1
278 | 11/09/2022 14:37:03 | 204.155 | 7.075 | -1.76 | 50.244 | 255.96 | 54.984 | 37.92 | 308.1 | 43.608 | 15.168 | 381.096 | 17.064 | 30.336 | 352.656 | 47.4 | 37.92 | 166.848 | 72.996
279 | 11/09/2022 14:37:06 | 204.19 | 7.075 | -1.88 | 52.14 | 205.716 | 55.932 | 41.712 | 306.204 | 45.504 | 18.012 | 380.148 | 17.064 | 28.44 | 352.656 | 46.452 | 36.024 | 166.848 | 72.996
280 | 11/09/2022 14:37:09 | 204.155 | 7.075 | -1.9 | 52.14 | 274.92 | 54.984 | 38.868 | 305.256 | 43.608 | 15.168 | 380.148 | 17.064 | 29.388 | 351.708 | 44.556 | 35.076 | 165.9 | 72.996
281 | 11/09/2022 14:37:12 | 204.155 | 7.075 | -1.94 | 49.296 | 296.724 | 54.984 | 40.764 | 307.152 | 42.66 | 17.064 | 382.992 | 18.012 | 29.388 | 353.604 | 43.608 | 33.18 | 166.848 | 72.048
282 | 11/09/2022 14:37:15 | 204.155 | 7.0875 | -1.96 | 48.348 | 262.596 | 56.88 | 37.92 | 309.048 | 41.712 | 18.012 | 381.096 | 17.064 | 28.44 | 355.5 | 46.452 | 35.076 | 165.9 | 71.1
283 | 11/09/2022 14:37:18 | 204.155 | 7.0875 | -1.92 | 50.244 | 340.332 | 56.88 | 39.816 | 307.152 | 43.608 | 17.064 | 380.148 | 16.116 | 29.388 | 352.656 | 48.348 | 34.128 | 166.848 | 70.152
284 | 11/09/2022 14:37:21 | 204.155 | 7.0875 | -1.94 | 49.296 | 358.344 | 54.036 | 39.816 | 307.152 | 41.712 | 17.064 | 379.2 | 18.96 | 27.492 | 352.656 | 46.452 | 36.024 | 167.796 | 71.1
285 | 11/09/2022 14:37:24 | 204.155 | 7.1 | -1.88 | 49.296 | 205.716 | 53.088 | 38.868 | 308.1 | 41.712 | 13.272 | 383.94 | 16.116 | 27.492 | 352.656 | 45.504 | 34.128 | 167.796 | 71.1
286 | 11/09/2022 14:37:27 | 204.155 | 7.0875 | -1.96 | 53.088 | 221.832 | 54.984 | 37.92 | 307.152 | 44.556 | 18.012 | 380.148 | 16.116 | 29.388 | 353.604 | 46.452 | 37.92 | 164.952 | 72.048
287 | 11/09/2022 14:37:30 | 204.155 | 7.1 | -1.92 | 50.244 | 344.124 | 56.88 | 39.816 | 305.256 | 43.608 | 18.96 | 379.2 | 17.064 | 27.492 | 356.448 | 45.504 | 33.18 | 166.848 | 72.996
288 | 11/09/2022 14:37:33 | 204.155 | 7.1125 | -2.04 | 51.192 | 299.568 | 57.828 | 39.816 | 309.048 | 43.608 | 17.064 | 380.148 | 17.064 | 31.284 | 357.396 | 44.556 | 34.128 | 164.952 | 72.048
289 | 11/09/2022 14:37:36 | 204.155 | 7.1125 | -1.98 | 49.296 | 200.976 | 55.932 | 36.972 | 309.996 | 42.66 | 15.168 | 382.044 | 15.168 | 27.492 | 355.5 | 43.608 | 34.128 | 168.744 | 72.048
290 | 11/09/2022 14:37:39 | 204.12 | 7.1125 | -1.92 | 53.088 | 397.212 | 54.984 | 38.868 | 309.996 | 39.816 | 18.012 | 382.044 | 16.116 | 28.44 | 354.552 | 47.4 | 36.024 | 169.692 | 71.1
291 | 11/09/2022 14:37:42 | 204.12 | 7.1125 | -1.86 | 53.088 | 273.972 | 54.984 | 39.816 | 308.1 | 41.712 | 17.064 | 379.2 | 18.96 | 27.492 | 356.448 | 45.504 | 36.024 | 166.848 | 70.152
292 | 11/09/2022 14:37:45 | 204.155 | 7.1125 | -1.94 | 48.348 | 280.608 | 53.088 | 41.712 | 309.048 | 41.712 | 18.012 | 379.2 | 14.22 | 29.388 | 355.5 | 46.452 | 35.076 | 167.796 | 71.1
293 | 11/09/2022 14:37:48 | 204.155 | 7.1125 | -2.02 | 50.244 | 380.148 | 57.828 | 40.764 | 311.892 | 41.712 | 18.012 | 380.148 | 16.116 | 28.44 | 357.396 | 47.4 | 35.076 | 166.848 | 72.048
294 | 11/09/2022 14:37:51 | 204.155 | 7.125 | -1.96 | 50.244 | 249.324 | 55.932 | 39.816 | 309.048 | 42.66 | 16.116 | 381.096 | 15.168 | 31.284 | 357.396 | 45.504 | 36.972 | 167.796 | 72.996
295 | 11/09/2022 14:37:54 | 204.155 | 7.1125 | -1.88 | 51.192 | 345.072 | 56.88 | 39.816 | 309.996 | 45.504 | 17.064 | 380.148 | 16.116 | 28.44 | 355.5 | 44.556 | 32.232 | 167.796 | 72.048
296 | 11/09/2022 14:37:57 | 204.12 | 7.1125 | -1.78 | 50.244 | 288.192 | 54.036 | 40.764 | 308.1 | 42.66 | 17.064 | 381.096 | 18.012 | 28.44 | 356.448 | 44.556 | 36.024 | 167.796 | 72.048
297 | 11/09/2022 14:38:00 | 204.12 | 7.1375 | -1.94 | 51.192 | 255.96 | 58.776 | 39.816 | 309.048 | 47.4 | 18.012 | 379.2 | 16.116 | 27.492 | 353.604 | 49.296 | 36.024 | 166.848 | 72.996
298 | 11/09/2022 14:38:03 | 204.155 | 7.1125 | -1.84 | 52.14 | 275.868 | 55.932 | 36.972 | 309.996 | 42.66 | 14.22 | 384.888 | 16.116 | 27.492 | 356.448 | 44.556 | 34.128 | 168.744 | 71.1
299 | 11/09/2022 14:38:06 | 204.155 | 7.125 | -2 | 50.244 | 275.868 | 56.88 | 39.816 | 309.048 | 43.608 | 16.116 | 381.096 | 17.064 | 29.388 | 354.552 | 48.348 | 36.024 | 167.796 | 70.152
300 | 11/09/2022 14:38:09 | 204.155 | 7.125 | -1.98 | 50.244 | 332.748 | 57.828 | 40.764 | 309.996 | 44.556 | 18.012 | 380.148 | 17.064 | 28.44 | 355.5 | 48.348 | 35.076 | 168.744 | 72.996
301 | 11/09/2022 14:38:12 | 204.155 | 7.125 | -1.84 | 51.192 | 346.02 | 54.984 | 40.764 | 311.892 | 41.712 | 19.908 | 384.888 | 16.116 | 31.284 | 358.344 | 43.608 | 36.972 | 166.848 | 72.048
302 | 11/09/2022 14:38:15 | 204.12 | 7.1375 | -1.66 | 51.192 | 329.904 | 56.88 | 39.816 | 310.944 | 44.556 | 15.168 | 382.992 | 17.064 | 27.492 | 358.344 | 43.608 | 35.076 | 166.848 | 74.892
303 | 11/09/2022 14:38:18 | 204.19 | 7.1375 | -1.92 | 50.244 | 265.44 | 57.828 | 40.764 | 310.944 | 44.556 | 17.064 | 381.096 | 18.012 | 30.336 | 356.448 | 46.452 | 37.92 | 168.744 | 73.944
304 | 11/09/2022 14:38:21 | 204.155 | 7.1375 | -1.92 | 50.244 | 341.28 | 59.724 | 39.816 | 312.84 | 43.608 | 16.116 | 382.992 | 16.116 | 29.388 | 356.448 | 49.296 | 36.972 | 166.848 | 72.048
305 | 11/09/2022 14:38:24 | 204.155 | 7.1375 | -1.9 | 52.14 | 253.116 | 55.932 | 37.92 | 308.1 | 46.452 | 16.116 | 382.044 | 17.064 | 29.388 | 356.448 | 46.452 | 35.076 | 168.744 | 72.048
306 | 11/09/2022 14:38:27 | 204.155 | 7.1375 | -1.94 | 50.244 | 317.58 | 56.88 | 41.712 | 314.736 | 44.556 | 18.012 | 385.836 | 18.96 | 28.44 | 358.344 | 47.4 | 36.972 | 165.9 | 72.996
307 | 11/09/2022 14:38:30 | 204.155 | 7.1375 | -1.96 | 50.244 | 285.348 | 55.932 | 38.868 | 311.892 | 42.66 | 16.116 | 381.096 | 14.22 | 28.44 | 358.344 | 45.504 | 36.972 | 169.692 | 72.996
308 | 11/09/2022 14:38:33 | 204.155 | 7.15 | -1.98 | 53.088 | 234.156 | 58.776 | 40.764 | 310.944 | 42.66 | 17.064 | 380.148 | 18.96 | 30.336 | 357.396 | 44.556 | 36.972 | 167.796 | 72.996
309 | 11/09/2022 14:38:36 | 204.155 | 7.1625 | -1.96 | 53.088 | 253.116 | 55.932 | 39.816 | 311.892 | 44.556 | 18.96 | 379.2 | 15.168 | 31.284 | 357.396 | 48.348 | 39.816 | 169.692 | 70.152
310 | 11/09/2022 14:38:39 | 204.19 | 7.1375 | -1.88 | 53.088 | 229.416 | 58.776 | 38.868 | 312.84 | 45.504 | 15.168 | 382.992 | 18.96 | 26.544 | 356.448 | 47.4 | 36.972 | 168.744 | 75.84
311 | 11/09/2022 14:38:42 | 204.155 | 7.1625 | -1.98 | 52.14 | 269.232 | 57.828 | 41.712 | 309.996 | 44.556 | 18.96 | 382.044 | 17.064 | 29.388 | 354.552 | 45.504 | 36.024 | 167.796 | 74.892
312 | 11/09/2022 14:38:45 | 204.155 | 7.15 | -1.96 | 50.244 | 309.048 | 54.984 | 42.66 | 310.944 | 44.556 | 15.168 | 382.044 | 15.168 | 25.596 | 358.344 | 46.452 | 31.284 | 169.692 | 73.944
313 | 11/09/2022 14:38:48 | 204.155 | 7.1625 | -1.88 | 52.14 | 321.372 | 56.88 | 39.816 | 312.84 | 43.608 | 17.064 | 382.044 | 18.012 | 29.388 | 359.292 | 46.452 | 35.076 | 168.744 | 75.84
314 | 11/09/2022 14:38:51 | 204.155 | 7.15 | -1.98 | 51.192 | 266.388 | 57.828 | 39.816 | 313.788 | 47.4 | 18.96 | 382.044 | 20.856 | 27.492 | 359.292 | 49.296 | 35.076 | 169.692 | 72.996
315 | 11/09/2022 14:38:54 | 204.12 | 7.1625 | -1.98 | 53.088 | 167.796 | 54.984 | 38.868 | 310.944 | 42.66 | 18.96 | 382.992 | 17.064 | 30.336 | 359.292 | 45.504 | 34.128 | 167.796 | 74.892
316 | 11/09/2022 14:38:57 | 204.155 | 7.1625 | -1.9 | 51.192 | 275.868 | 54.984 | 40.764 | 311.892 | 43.608 | 18.96 | 382.044 | 17.064 | 28.44 | 358.344 | 47.4 | 36.972 | 170.64 | 73.944
317 | 11/09/2022 14:39:00 | 204.155 | 7.175 | -1.68 | 51.192 | 292.932 | 54.036 | 41.712 | 309.996 | 40.764 | 18.96 | 382.992 | 18.012 | 29.388 | 356.448 | 46.452 | 36.024 | 169.692 | 74.892
318 | 11/09/2022 14:39:03 | 204.12 | 7.1625 | -1.94 | 52.14 | 266.388 | 55.932 | 39.816 | 311.892 | 42.66 | 18.012 | 382.992 | 16.116 | 31.284 | 358.344 | 46.452 | 36.972 | 170.64 | 72.996
319 | 11/09/2022 14:39:06 | 204.155 | 7.1625 | -2.04 | 50.244 | 303.36 | 56.88 | 38.868 | 311.892 | 45.504 | 17.064 | 381.096 | 17.064 | 28.44 | 358.344 | 45.504 | 36.972 | 170.64 | 72.996
320 | 11/09/2022 14:39:09 | 204.155 | 7.175 | -1.72 | 51.192 | 302.412 | 55.932 | 38.868 | 311.892 | 44.556 | 18.012 | 380.148 | 19.908 | 28.44 | 358.344 | 46.452 | 34.128 | 166.848 | 73.944
321 | 11/09/2022 14:39:12 | 204.155 | 7.1625 | -1.9 | 50.244 | 355.5 | 56.88 | 39.816 | 311.892 | 42.66 | 16.116 | 381.096 | 17.064 | 27.492 | 360.24 | 45.504 | 37.92 | 164.952 | 72.048
322 | 11/09/2022 14:39:15 | 204.12 | 7.175 | -1.96 | 52.14 | 391.524 | 55.932 | 39.816 | 310.944 | 42.66 | 18.96 | 383.94 | 18.012 | 31.284 | 357.396 | 44.556 | 34.128 | 168.744 | 74.892
323 | 11/09/2022 14:39:18 | 204.155 | 7.15 | -1.86 | 52.14 | 356.448 | 57.828 | 41.712 | 312.84 | 43.608 | 18.012 | 381.096 | 15.168 | 30.336 | 357.396 | 46.452 | 35.076 | 168.744 | 74.892
324 | 11/09/2022 14:39:21 | 204.155 | 7.1625 | -1.84 | 52.14 | 306.204 | 55.932 | 38.868 | 316.632 | 44.556 | 14.22 | 382.044 | 16.116 | 26.544 | 360.24 | 45.504 | 36.972 | 170.64 | 73.944
325 | 11/09/2022 14:39:24 | 204.12 | 7.1625 | -1.62 | 52.14 | 352.656 | 54.984 | 41.712 | 312.84 | 42.66 | 18.96 | 383.94 | 13.272 | 26.544 | 358.344 | 42.66 | 36.972 | 166.848 | 71.1
326 | 11/09/2022 14:39:27 | 204.155 | 7.175 | -1.96 | 49.296 | 228.468 | 55.932 | 39.816 | 315.684 | 41.712 | 17.064 | 382.992 | 18.96 | 27.492 | 358.344 | 46.452 | 35.076 | 165.9 | 72.048
327 | 11/09/2022 14:39:30 | 204.155 | 7.1875 | -2 | 51.192 | 144.096 | 54.036 | 39.816 | 312.84 | 43.608 | 18.012 | 382.044 | 18.012 | 30.336 | 360.24 | 49.296 | 38.868 | 168.744 | 74.892
328 | 11/09/2022 14:39:33 | 204.155 | 7.1875 | -1.92 | 52.14 | 213.3 | 54.984 | 41.712 | 311.892 | 43.608 | 18.012 | 382.992 | 16.116 | 29.388 | 358.344 | 45.504 | 36.024 | 165.9 | 72.048
329 | 11/09/2022 14:39:36 | 204.12 | 7.2 | -1.94 | 49.296 | 231.312 | 55.932 | 40.764 | 313.788 | 45.504 | 17.064 | 382.044 | 17.064 | 28.44 | 360.24 | 44.556 | 34.128 | 168.744 | 72.996
330 | 11/09/2022 14:39:39 | 204.155 | 7.1875 | -1.86 | 52.14 | 338.436 | 57.828 | 39.816 | 311.892 | 42.66 | 18.012 | 379.2 | 18.96 | 29.388 | 359.292 | 45.504 | 35.076 | 167.796 | 73.944
331 | 11/09/2022 14:39:42 | 204.12 | 7.1875 | -1.88 | 52.14 | 158.316 | 56.88 | 39.816 | 312.84 | 41.712 | 18.012 | 382.044 | 18.012 | 29.388 | 358.344 | 48.348 | 37.92 | 168.744 | 73.944
332 | 11/09/2022 14:39:45 | 204.12 | 7.1875 | -1.96 | 53.088 | 282.504 | 56.88 | 39.816 | 314.736 | 44.556 | 16.116 | 381.096 | 14.22 | 31.284 | 357.396 | 44.556 | 36.024 | 169.692 | 72.996
333 | 11/09/2022 14:39:48 | 204.155 | 7.2125 | -1.96 | 53.088 | 181.068 | 54.984 | 40.764 | 315.684 | 44.556 | 17.064 | 382.992 | 18.96 | 28.44 | 359.292 | 48.348 | 36.024 | 167.796 | 72.996
334 | 11/09/2022 14:39:51 | 204.155 | 7.1875 | -1.7 | 51.192 | 195.288 | 55.932 | 38.868 | 313.788 | 43.608 | 18.012 | 382.992 | 18.96 | 29.388 | 360.24 | 45.504 | 37.92 | 168.744 | 71.1
335 | 11/09/2022 14:39:54 | 204.12 | 7.1875 | -2 | 53.088 | 258.804 | 55.932 | 39.816 | 314.736 | 43.608 | 15.168 | 382.044 | 14.22 | 29.388 | 360.24 | 47.4 | 35.076 | 167.796 | 74.892
336 | 11/09/2022 14:39:57 | 204.12 | 7.1875 | -1.88 | 50.244 | 316.632 | 57.828 | 39.816 | 316.632 | 41.712 | 18.012 | 381.096 | 16.116 | 31.284 | 360.24 | 44.556 | 37.92 | 168.744 | 71.1
337 | 11/09/2022 14:40:00 | 204.155 | 7.2 | -1.9 | 52.14 | 264.492 | 56.88 | 38.868 | 314.736 | 42.66 | 18.012 | 383.94 | 18.012 | 30.336 | 360.24 | 46.452 | 36.972 | 168.744 | 72.996
338 | 11/09/2022 14:40:03 | 204.155 | 7.1875 | -1.98 | 51.192 | 309.996 | 57.828 | 38.868 | 312.84 | 43.608 | 18.96 | 379.2 | 17.064 | 29.388 | 361.188 | 50.244 | 36.972 | 169.692 | 73.944
339 | 11/09/2022 14:40:06 | 204.155 | 7.2 | -1.94 | 51.192 | 276.816 | 56.88 | 38.868 | 316.632 | 44.556 | 18.96 | 382.044 | 17.064 | 28.44 | 357.396 | 50.244 | 37.92 | 168.744 | 73.944
340 | 11/09/2022 14:40:09 | 204.12 | 7.2 | -2 | 52.14 | 197.184 | 57.828 | 39.816 | 316.632 | 44.556 | 17.064 | 383.94 | 17.064 | 28.44 | 361.188 | 47.4 | 34.128 | 168.744 | 73.944
341 | 11/09/2022 14:40:12 | 204.12 | 7.2 | -1.86 | 50.244 | 146.94 | 54.984 | 39.816 | 314.736 | 42.66 | 17.064 | 382.044 | 17.064 | 27.492 | 360.24 | 48.348 | 36.024 | 168.744 | 75.84
342 | 11/09/2022 14:40:15 | 204.12 | 7.2125 | -2.02 | 52.14 | 223.728 | 54.984 | 40.764 | 315.684 | 46.452 | 18.96 | 382.992 | 15.168 | 29.388 | 360.24 | 47.4 | 35.076 | 169.692 | 73.944
343 | 11/09/2022 14:40:18 | 204.12 | 7.2 | -1.88 | 52.14 | 310.944 | 59.724 | 39.816 | 312.84 | 43.608 | 16.116 | 381.096 | 17.064 | 27.492 | 360.24 | 47.4 | 36.972 | 166.848 | 74.892
344 | 11/09/2022 14:40:21 | 204.12 | 7.2 | -1.96 | 52.14 | 207.612 | 54.984 | 39.816 | 316.632 | 44.556 | 18.96 | 382.992 | 16.116 | 30.336 | 360.24 | 46.452 | 36.972 | 169.692 | 72.048
345 | 11/09/2022 14:40:24 | 204.155 | 7.225 | -2.02 | 53.088 | 303.36 | 54.036 | 40.764 | 314.736 | 43.608 | 18.012 | 382.992 | 14.22 | 28.44 | 362.136 | 45.504 | 36.024 | 166.848 | 72.996
346 | 11/09/2022 14:40:27 | 204.155 | 7.225 | -1.96 | 50.244 | 207.612 | 56.88 | 40.764 | 312.84 | 44.556 | 18.012 | 382.992 | 16.116 | 31.284 | 362.136 | 47.4 | 36.972 | 171.588 | 73.944
347 | 11/09/2022 14:40:30 | 204.155 | 7.2 | -2.06 | 52.14 | 249.324 | 58.776 | 40.764 | 313.788 | 43.608 | 14.22 | 382.044 | 18.96 | 31.284 | 361.188 | 44.556 | 36.972 | 166.848 | 73.944
348 | 11/09/2022 14:40:33 | 204.12 | 7.2125 | -1.86 | 54.984 | 249.324 | 55.932 | 39.816 | 316.632 | 42.66 | 13.272 | 381.096 | 16.116 | 29.388 | 364.032 | 49.296 | 35.076 | 169.692 | 76.788
349 | 11/09/2022 14:40:36 | 204.155 | 7.2 | -1.98 | 52.14 | 289.14 | 54.984 | 39.816 | 313.788 | 42.66 | 17.064 | 383.94 | 18.012 | 29.388 | 362.136 | 48.348 | 36.972 | 170.64 | 72.996
350 | 11/09/2022 14:40:39 | 204.155 | 7.2125 | -1.94 | 50.244 | 330.852 | 57.828 | 42.66 | 315.684 | 43.608 | 15.168 | 383.94 | 18.012 | 31.284 | 363.084 | 46.452 | 38.868 | 171.588 | 73.944
351 | 11/09/2022 14:40:42 | 204.155 | 7.225 | -2.1 | 51.192 | 341.28 | 57.828 | 39.816 | 316.632 | 42.66 | 18.012 | 382.044 | 16.116 | 29.388 | 363.084 | 48.348 | 36.972 | 165.9 | 74.892
352 | 11/09/2022 14:40:45 | 204.155 | 7.2125 | -1.84 | 52.14 | 255.012 | 54.036 | 38.868 | 317.58 | 44.556 | 16.116 | 382.044 | 16.116 | 27.492 | 359.292 | 47.4 | 35.076 | 169.692 | 73.944
353 | 11/09/2022 14:40:48 | 204.155 | 7.225 | -1.92 | 51.192 | 226.572 | 55.932 | 38.868 | 316.632 | 43.608 | 18.012 | 382.044 | 13.272 | 31.284 | 364.032 | 45.504 | 34.128 | 169.692 | 72.996
354 | 11/09/2022 14:40:51 | 204.12 | 7.2125 | -1.9 | 51.192 | 190.548 | 55.932 | 41.712 | 312.84 | 43.608 | 19.908 | 384.888 | 18.012 | 29.388 | 360.24 | 46.452 | 37.92 | 168.744 | 73.944
355 | 11/09/2022 14:40:54 | 204.12 | 7.225 | -1.92 | 52.14 | 282.504 | 54.984 | 39.816 | 316.632 | 43.608 | 18.96 | 386.784 | 16.116 | 29.388 | 359.292 | 43.608 | 37.92 | 172.536 | 72.996
356 | 11/09/2022 14:40:57 | 204.155 | 7.225 | -1.9 | 53.088 | 328.008 | 56.88 | 40.764 | 315.684 | 43.608 | 18.012 | 382.044 | 17.064 | 29.388 | 361.188 | 47.4 | 36.024 | 169.692 | 74.892
357 | 11/09/2022 14:41:00 | 204.155 | 7.225 | -1.96 | 51.192 | 206.664 | 57.828 | 38.868 | 316.632 | 46.452 | 18.012 | 382.992 | 15.168 | 29.388 | 362.136 | 48.348 | 35.076 | 169.692 | 72.996
358 | 11/09/2022 14:41:03 | 204.155 | 7.2125 | -1.92 | 53.088 | 129.876 | 54.984 | 41.712 | 314.736 | 44.556 | 15.168 | 382.992 | 18.012 | 29.388 | 361.188 | 49.296 | 35.076 | 169.692 | 73.944
359 | 11/09/2022 14:41:06 | 204.155 | 7.225 | -1.96 | 50.244 | 233.208 | 56.88 | 40.764 | 316.632 | 43.608 | 19.908 | 381.096 | 15.168 | 31.284 | 363.084 | 48.348 | 37.92 | 168.744 | 72.996
360 | 11/09/2022 14:41:09 | 204.155 | 7.225 | -1.9 | 51.192 | 312.84 | 55.932 | 39.816 | 314.736 | 42.66 | 16.116 | 382.044 | 18.96 | 28.44 | 362.136 | 48.348 | 37.92 | 171.588 | 74.892
361 | 11/09/2022 14:41:12 | 204.155 | 7.2375 | -1.98 | 54.036 | 277.764 | 55.932 | 38.868 | 318.528 | 43.608 | 18.012 | 384.888 | 17.064 | 26.544 | 364.032 | 47.4 | 36.024 | 168.744 | 72.996
362 | 11/09/2022 14:41:15 | 204.155 | 7.2375 | -2.02 | 52.14 | 237.948 | 55.932 | 39.816 | 316.632 | 45.504 | 17.064 | 384.888 | 18.012 | 29.388 | 361.188 | 45.504 | 36.972 | 167.796 | 73.944
363 | 11/09/2022 14:41:18 | 204.155 | 7.225 | -1.92 | 53.088 | 231.312 | 58.776 | 42.66 | 316.632 | 45.504 | 18.012 | 381.096 | 18.012 | 29.388 | 361.188 | 47.4 | 36.024 | 170.64 | 75.84
364 | 11/09/2022 14:41:21 | 204.12 | 7.2375 | -1.98 | 54.036 | 143.148 | 56.88 | 39.816 | 319.476 | 42.66 | 14.22 | 383.94 | 16.116 | 29.388 | 365.928 | 47.4 | 33.18 | 169.692 | 75.84
365 | 11/09/2022 14:41:24 | 204.12 | 7.2375 | -2 | 53.088 | 235.104 | 55.932 | 37.92 | 317.58 | 42.66 | 18.96 | 382.992 | 16.116 | 29.388 | 362.136 | 48.348 | 35.076 | 171.588 | 72.048
366 | 11/09/2022 14:41:27 | 204.155 | 7.2375 | -1.88 | 52.14 | 187.704 | 58.776 | 39.816 | 317.58 | 41.712 | 16.116 | 384.888 | 16.116 | 29.388 | 365.928 | 47.4 | 37.92 | 171.588 | 72.996
367 | 11/09/2022 14:41:30 | 204.155 | 7.25 | -1.94 | 54.036 | 271.128 | 57.828 | 39.816 | 316.632 | 44.556 | 19.908 | 379.2 | 17.064 | 30.336 | 362.136 | 46.452 | 37.92 | 169.692 | 74.892
368 | 11/09/2022 14:41:33 | 204.19 | 7.25 | -2 | 54.036 | 234.156 | 55.932 | 40.764 | 316.632 | 44.556 | 16.116 | 384.888 | 16.116 | 28.44 | 364.98 | 46.452 | 36.024 | 170.64 | 73.944
369 | 11/09/2022 14:41:36 | 204.155 | 7.225 | -1.98 | 54.036 | 294.828 | 57.828 | 37.92 | 315.684 | 43.608 | 18.012 | 383.94 | 18.012 | 27.492 | 359.292 | 47.4 | 36.972 | 169.692 | 74.892
370 | 11/09/2022 14:41:39 | 204.155 | 7.2375 | -2.06 | 51.192 | 227.52 | 54.984 | 42.66 | 316.632 | 43.608 | 18.012 | 382.044 | 17.064 | 30.336 | 364.032 | 48.348 | 34.128 | 168.744 | 72.048
371 | 11/09/2022 14:41:42 | 204.155 | 7.25 | -1.98 | 52.14 | 125.136 | 55.932 | 39.816 | 317.58 | 45.504 | 17.064 | 383.94 | 18.96 | 28.44 | 362.136 | 49.296 | 36.972 | 167.796 | 72.996
372 | 11/09/2022 14:41:45 | 204.12 | 7.2375 | -1.98 | 51.192 | 198.132 | 54.984 | 40.764 | 317.58 | 44.556 | 17.064 | 382.992 | 18.012 | 29.388 | 367.824 | 50.244 | 35.076 | 170.64 | 72.996
373 | 11/09/2022 14:41:48 | 204.155 | 7.2375 | -1.9 | 49.296 | 301.464 | 54.984 | 43.608 | 314.736 | 42.66 | 17.064 | 382.992 | 19.908 | 31.284 | 364.032 | 48.348 | 35.076 | 170.64 | 74.892
374 | 11/09/2022 14:41:51 | 204.155 | 7.2375 | -2 | 53.088 | 192.444 | 57.828 | 42.66 | 317.58 | 45.504 | 18.012 | 382.992 | 18.012 | 28.44 | 363.084 | 47.4 | 34.128 | 169.692 | 72.048
375 | 11/09/2022 14:41:54 | 204.12 | 7.25 | -1.88 | 51.192 | 237 | 56.88 | 43.608 | 318.528 | 44.556 | 16.116 | 383.94 | 18.96 | 27.492 | 364.032 | 47.4 | 35.076 | 171.588 | 73.944
376 | 11/09/2022 14:41:57 | 215.005 | 7.3625 | -1.94 | 53.088 | 276.816 | 59.724 | 41.712 | 331.8 | 46.452 | 20.856 | 403.848 | 18.96 | 33.18 | 385.836 | 51.192 | 39.816 | 181.068 | 74.892
377 | 11/09/2022 14:42:00 | 235.515 | 7.725 | -2.16 | 60.672 | 318.528 | 66.36 | 46.452 | 364.98 | 49.296 | 18.012 | 438.924 | 17.064 | 34.128 | 429.444 | 51.192 | 43.608 | 198.132 | 83.424
378 | 11/09/2022 14:42:03 | 259.28 | 8.25 | -2.54 | 65.412 | 309.048 | 70.152 | 45.504 | 444.612 | 54.984 | 16.116 | 528.984 | 13.272 | 34.128 | 521.4 | 60.672 | 45.504 | 228.468 | 95.748
379 | 11/09/2022 14:42:06 | 283.01 | 8.9375 | -2.84 | 70.152 | 392.472 | 75.84 | 54.984 | 540.36 | 54.984 | 16.116 | 657.912 | 11.376 | 36.972 | 631.368 | 67.308 | 46.452 | 273.972 | 97.644
380 | 11/09/2022 14:42:09 | 304.045 | 9.6375 | -3.44 | 72.996 | 476.844 | 81.528 | 64.464 | 619.044 | 54.984 | 12.324 | 771.672 | 6.636 | 35.076 | 717.636 | 84.372 | 47.4 | 316.632 | 99.54
381 | 11/09/2022 14:42:12 | 306.39 | 9.95 | -3.62 | 73.944 | 539.412 | 88.164 | 68.256 | 637.056 | 54.984 | 12.324 | 803.904 | 6.636 | 38.868 | 738.492 | 91.008 | 49.296 | 331.8 | 102.384
382 | 11/09/2022 14:42:15 | 306.215 | 10.05 | -3.7 | 75.84 | 416.172 | 90.06 | 72.048 | 640.848 | 54.036 | 10.428 | 816.228 | 3.792 | 40.764 | 741.336 | 88.164 | 51.192 | 340.332 | 102.384
383 | 11/09/2022 14:42:18 | 306.11 | 10.1375 | -3.66 | 77.736 | 538.464 | 90.06 | 72.048 | 644.64 | 54.984 | 10.428 | 820.968 | 3.792 | 43.608 | 738.492 | 91.008 | 50.244 | 343.176 | 105.228
384 | 11/09/2022 14:42:21 | 306.11 | 10.2125 | -3.84 | 76.788 | 533.724 | 94.8 | 72.996 | 648.432 | 53.088 | 12.324 | 826.656 | 4.74 | 45.504 | 742.284 | 96.696 | 50.244 | 345.072 | 105.228
385 | 11/09/2022 14:42:24 | 306.11 | 10.2625 | -3.78 | 76.788 | 603.876 | 91.956 | 76.788 | 650.328 | 52.14 | 10.428 | 828.552 | 3.792 | 39.816 | 746.076 | 94.8 | 49.296 | 349.812 | 105.228
386 | 11/09/2022 14:42:27 | 306.11 | 10.2875 | -3.86 | 76.788 | 473.052 | 91.956 | 75.84 | 652.224 | 51.192 | 12.324 | 836.136 | 4.74 | 45.504 | 747.972 | 95.748 | 51.192 | 354.552 | 104.28
387 | 11/09/2022 14:42:30 | 306.145 | 10.325 | -3.82 | 77.736 | 533.724 | 92.904 | 75.84 | 653.172 | 54.984 | 11.376 | 836.136 | 6.636 | 45.504 | 747.972 | 93.852 | 49.296 | 353.604 | 107.124
388 | 11/09/2022 14:42:33 | 306.11 | 10.3875 | -3.86 | 78.684 | 595.344 | 95.748 | 76.788 | 652.224 | 54.036 | 8.532 | 834.24 | 4.74 | 44.556 | 747.024 | 96.696 | 50.244 | 351.708 | 106.176
389 | 11/09/2022 14:42:36 | 306.145 | 10.4 | -3.74 | 76.788 | 542.256 | 95.748 | 78.684 | 654.12 | 54.036 | 8.532 | 838.98 | 5.688 | 45.504 | 747.972 | 98.592 | 49.296 | 356.448 | 105.228
390 | 11/09/2022 14:42:39 | 306.11 | 10.425 | -3.74 | 74.892 | 557.424 | 95.748 | 77.736 | 656.964 | 55.932 | 9.48 | 839.928 | 4.74 | 45.504 | 748.92 | 101.436 | 49.296 | 358.344 | 104.28
391 | 11/09/2022 14:42:42 | 306.11 | 10.45 | -3.88 | 79.632 | 510.024 | 94.8 | 75.84 | 656.016 | 53.088 | 13.272 | 842.772 | 3.792 | 45.504 | 752.712 | 96.696 | 51.192 | 358.344 | 107.124
392 | 11/09/2022 14:42:45 | 306.145 | 10.4875 | -3.78 | 79.632 | 525.192 | 94.8 | 78.684 | 657.912 | 53.088 | 9.48 | 844.668 | 4.74 | 43.608 | 748.92 | 97.644 | 50.244 | 359.292 | 106.176
393 | 11/09/2022 14:42:48 | 306.145 | 10.5 | -3.72 | 78.684 | 491.064 | 95.748 | 78.684 | 658.86 | 55.932 | 9.48 | 843.72 | 5.688 | 42.66 | 754.608 | 100.488 | 49.296 | 360.24 | 110.916
394 | 11/09/2022 14:42:51 | 306.11 | 10.525 | -3.82 | 80.58 | 432.288 | 95.748 | 77.736 | 659.808 | 54.984 | 10.428 | 845.616 | 0.948 | 46.452 | 753.66 | 100.488 | 52.14 | 363.084 | 108.072
395 | 11/09/2022 14:42:54 | 306.145 | 10.525 | -3.88 | 79.632 | 463.572 | 97.644 | 77.736 | 660.756 | 54.984 | 7.584 | 846.564 | 6.636 | 43.608 | 755.556 | 101.436 | 48.348 | 362.136 | 109.968
396 | 11/09/2022 14:42:57 | 306.145 | 10.5625 | -3.94 | 78.684 | 567.852 | 98.592 | 78.684 | 661.704 | 53.088 | 9.48 | 848.46 | 3.792 | 47.4 | 755.556 | 102.384 | 51.192 | 362.136 | 109.02
397 | 11/09/2022 14:43:00 | 306.075 | 10.5625 | -3.92 | 82.476 | 512.868 | 97.644 | 79.632 | 661.704 | 56.88 | 14.22 | 846.564 | 1.896 | 44.556 | 754.608 | 100.488 | 50.244 | 364.032 | 106.176
398 | 11/09/2022 14:43:03 | 306.11 | 10.5875 | -3.96 | 80.58 | 486.324 | 93.852 | 81.528 | 662.652 | 53.088 | 13.272 | 848.46 | 4.74 | 45.504 | 756.504 | 102.384 | 49.296 | 364.032 | 109.968
399 | 11/09/2022 14:43:06 | 306.11 | 10.6125 | -3.84 | 78.684 | 456.936 | 98.592 | 81.528 | 662.652 | 55.932 | 9.48 | 847.512 | 6.636 | 45.504 | 758.4 | 100.488 | 53.088 | 363.084 | 109.02
400 | 11/09/2022 14:43:09 | 306.11 | 10.6125 | -3.86 | 77.736 | 490.116 | 99.54 | 80.58 | 664.548 | 55.932 | 8.532 | 846.564 | 3.792 | 49.296 | 756.504 | 100.488 | 51.192 | 364.032 | 109.02
401 | 11/09/2022 14:43:12 | 306.11 | 10.625 | -3.86 | 80.58 | 462.624 | 98.592 | 79.632 | 663.6 | 54.984 | 9.48 | 849.408 | 4.74 | 45.504 | 758.4 | 102.384 | 50.244 | 364.98 | 109.968
402 | 11/09/2022 14:43:15 | 306.11 | 10.65 | -3.82 | 81.528 | 577.332 | 99.54 | 83.424 | 664.548 | 55.932 | 11.376 | 851.304 | 5.688 | 48.348 | 758.4 | 104.28 | 54.036 | 364.98 | 109.02
403 | 11/09/2022 14:43:18 | 306.145 | 10.675 | -3.86 | 81.528 | 548.892 | 98.592 | 81.528 | 664.548 | 56.88 | 8.532 | 850.356 | 4.74 | 46.452 | 760.296 | 102.384 | 50.244 | 367.824 | 109.02
404 | 11/09/2022 14:43:21 | 306.145 | 10.6875 | -3.88 | 77.736 | 601.98 | 99.54 | 81.528 | 665.496 | 54.984 | 9.48 | 851.304 | 2.844 | 46.452 | 760.296 | 101.436 | 50.244 | 367.824 | 109.02
405 | 11/09/2022 14:43:24 | 306.075 | 10.7 | -3.86 | 79.632 | 555.528 | 98.592 | 83.424 | 669.288 | 55.932 | 10.428 | 853.2 | 2.844 | 44.556 | 760.296 | 101.436 | 51.192 | 364.98 | 107.124
406 | 11/09/2022 14:43:27 | 306.11 | 10.6875 | -3.94 | 82.476 | 582.072 | 99.54 | 80.58 | 666.444 | 54.984 | 8.532 | 853.2 | 4.74 | 48.348 | 759.348 | 102.384 | 50.244 | 366.876 | 109.968
407 | 11/09/2022 14:43:30 | 306.11 | 10.7125 | -3.92 | 79.632 | 511.92 | 99.54 | 83.424 | 668.34 | 57.828 | 8.532 | 852.252 | 3.792 | 47.4 | 763.14 | 105.228 | 50.244 | 369.72 | 109.968
408 | 11/09/2022 14:43:33 | 306.145 | 10.725 | -3.98 | 78.684 | 546.996 | 99.54 | 84.372 | 666.444 | 56.88 | 10.428 | 856.044 | 5.688 | 47.4 | 760.296 | 104.28 | 52.14 | 366.876 | 109.968
409 | 11/09/2022 14:43:36 | 306.11 | 10.7375 | -3.86 | 80.58 | 530.88 | 101.436 | 82.476 | 670.236 | 58.776 | 8.532 | 853.2 | 2.844 | 48.348 | 764.088 | 102.384 | 50.244 | 369.72 | 109.968
410 | 11/09/2022 14:43:39 | 306.11 | 10.75 | -3.94 | 79.632 | 604.824 | 99.54 | 79.632 | 667.392 | 56.88 | 8.532 | 853.2 | 6.636 | 47.4 | 763.14 | 104.28 | 50.244 | 367.824 | 110.916
411 | 11/09/2022 14:43:42 | 306.145 | 10.7375 | -3.92 | 80.58 | 487.272 | 98.592 | 78.684 | 670.236 | 54.036 | 10.428 | 855.096 | 3.792 | 47.4 | 762.192 | 102.384 | 50.244 | 366.876 | 107.124
412 | 11/09/2022 14:43:45 | 306.11 | 10.7625 | -3.92 | 80.58 | 568.8 | 100.488 | 81.528 | 669.288 | 56.88 | 9.48 | 854.148 | 2.844 | 48.348 | 765.036 | 102.384 | 52.14 | 372.564 | 110.916
413 | 11/09/2022 14:43:48 | 306.11 | 10.7625 | -3.94 | 80.58 | 536.568 | 99.54 | 83.424 | 669.288 | 55.932 | 11.376 | 854.148 | 3.792 | 48.348 | 764.088 | 103.332 | 50.244 | 368.772 | 110.916
414 | 11/09/2022 14:43:51 | 306.11 | 10.7625 | -3.96 | 77.736 | 454.092 | 100.488 | 84.372 | 670.236 | 56.88 | 9.48 | 855.096 | 4.74 | 48.348 | 764.088 | 102.384 | 50.244 | 370.668 | 111.864
415 | 11/09/2022 14:43:54 | 306.145 | 10.8 | -3.92 | 81.528 | 668.34 | 100.488 | 83.424 | 670.236 | 54.036 | 9.48 | 854.148 | 8.532 | 48.348 | 767.88 | 104.28 | 50.244 | 371.616 | 112.812
416 | 11/09/2022 14:43:57 | 306.11 | 10.8 | -3.9 | 83.424 | 532.776 | 101.436 | 83.424 | 670.236 | 55.932 | 9.48 | 857.94 | 3.792 | 48.348 | 764.088 | 105.228 | 48.348 | 368.772 | 110.916
417 | 11/09/2022 14:44:00 | 306.11 | 10.8 | -3.9 | 82.476 | 576.384 | 98.592 | 83.424 | 667.392 | 58.776 | 8.532 | 856.044 | 7.584 | 47.4 | 765.984 | 103.332 | 54.036 | 372.564 | 112.812
418 | 11/09/2022 14:44:03 | 306.11 | 10.8 | -3.98 | 81.528 | 553.632 | 101.436 | 82.476 | 672.132 | 57.828 | 9.48 | 856.044 | 3.792 | 47.4 | 765.984 | 104.28 | 50.244 | 371.616 | 110.916
419 | 11/09/2022 14:44:06 | 306.11 | 10.825 | -4.02 | 82.476 | 538.464 | 102.384 | 81.528 | 670.236 | 52.14 | 8.532 | 853.2 | 5.688 | 47.4 | 765.984 | 102.384 | 50.244 | 369.72 | 109.02
420 | 11/09/2022 14:44:09 | 306.11 | 10.825 | -3.92 | 82.476 | 451.248 | 103.332 | 82.476 | 669.288 | 57.828 | 6.636 | 856.992 | 5.688 | 46.452 | 766.932 | 106.176 | 48.348 | 371.616 | 112.812
421 | 11/09/2022 14:44:12 | 306.11 | 10.825 | -4.02 | 81.528 | 572.592 | 103.332 | 83.424 | 671.184 | 60.672 | 9.48 | 856.992 | 3.792 | 47.4 | 765.036 | 105.228 | 53.088 | 372.564 | 112.812
422 | 11/09/2022 14:44:15 | 306.145 | 10.8375 | -3.88 | 80.58 | 571.644 | 102.384 | 79.632 | 673.08 | 55.932 | 7.584 | 855.096 | 3.792 | 48.348 | 765.984 | 105.228 | 53.088 | 369.72 | 111.864
423 | 11/09/2022 14:44:18 | 306.11 | 10.8375 | -3.92 | 82.476 | 571.644 | 99.54 | 81.528 | 674.028 | 58.776 | 9.48 | 857.94 | 5.688 | 47.4 | 766.932 | 104.28 | 52.14 | 371.616 | 113.76
424 | 11/09/2022 14:44:21 | 306.18 | 10.8625 | -3.98 | 80.58 | 492.012 | 100.488 | 84.372 | 673.08 | 57.828 | 9.48 | 858.888 | 7.584 | 47.4 | 765.984 | 106.176 | 51.192 | 371.616 | 111.864
425 | 11/09/2022 14:44:24 | 306.11 | 10.875 | -3.7 | 81.528 | 455.988 | 99.54 | 81.528 | 675.924 | 56.88 | 7.584 | 860.784 | 4.74 | 46.452 | 766.932 | 106.176 | 51.192 | 372.564 | 110.916
426 | 11/09/2022 14:44:27 | 306.11 | 10.8625 | -3.94 | 80.58 | 639.9 | 101.436 | 82.476 | 673.08 | 57.828 | 5.688 | 856.044 | 5.688 | 47.4 | 766.932 | 107.124 | 53.088 | 375.408 | 111.864
427 | 11/09/2022 14:44:30 | 306.11 | 10.8875 | -3.92 | 84.372 | 566.904 | 101.436 | 85.32 | 671.184 | 58.776 | 13.272 | 856.992 | 3.792 | 48.348 | 767.88 | 105.228 | 51.192 | 373.512 | 111.864
428 | 11/09/2022 14:44:33 | 306.11 | 10.875 | -4.02 | 82.476 | 571.644 | 100.488 | 81.528 | 674.028 | 56.88 | 7.584 | 858.888 | 2.844 | 48.348 | 765.984 | 105.228 | 50.244 | 372.564 | 111.864
429 | 11/09/2022 14:44:36 | 306.11 | 10.8875 | -3.9 | 80.58 | 562.164 | 103.332 | 83.424 | 672.132 | 60.672 | 9.48 | 856.992 | 4.74 | 46.452 | 765.984 | 109.02 | 53.088 | 374.46 | 112.812
430 | 11/09/2022 14:44:39 | 306.145 | 10.9 | -4.02 | 82.476 | 520.452 | 100.488 | 85.32 | 674.028 | 57.828 | 8.532 | 857.94 | 6.636 | 48.348 | 765.984 | 106.176 | 51.192 | 376.356 | 116.604
431 | 11/09/2022 14:44:42 | 306.11 | 10.9125 | -4.02 | 81.528 | 550.788 | 102.384 | 83.424 | 676.872 | 56.88 | 7.584 | 858.888 | 4.74 | 46.452 | 772.62 | 106.176 | 51.192 | 375.408 | 114.708
432 | 11/09/2022 14:44:45 | 306.11 | 10.9 | -4.08 | 81.528 | 568.8 | 100.488 | 86.268 | 675.924 | 54.984 | 10.428 | 859.836 | 4.74 | 49.296 | 767.88 | 105.228 | 53.088 | 372.564 | 112.812
433 | 11/09/2022 14:44:48 | 306.145 | 10.925 | -3.92 | 82.476 | 505.284 | 103.332 | 84.372 | 674.028 | 60.672 | 9.48 | 858.888 | 4.74 | 49.296 | 769.776 | 107.124 | 51.192 | 374.46 | 114.708
434 | 11/09/2022 14:44:51 | 306.145 | 10.925 | -3.94 | 82.476 | 513.816 | 101.436 | 88.164 | 674.976 | 56.88 | 8.532 | 860.784 | 3.792 | 49.296 | 770.724 | 106.176 | 52.14 | 374.46 | 110.916
435 | 11/09/2022 14:44:54 | 306.11 | 10.925 | -4 | 80.58 | 560.268 | 100.488 | 87.216 | 674.976 | 58.776 | 12.324 | 856.992 | 2.844 | 51.192 | 770.724 | 104.28 | 53.088 | 372.564 | 114.708
436 | 11/09/2022 14:44:57 | 306.11 | 10.9375 | -3.96 | 83.424 | 532.776 | 100.488 | 85.32 | 674.976 | 55.932 | 9.48 | 862.68 | 2.844 | 49.296 | 770.724 | 107.124 | 51.192 | 373.512 | 113.76
437 | 11/09/2022 14:45:00 | 306.145 | 10.95 | -3.98 | 83.424 | 577.332 | 103.332 | 83.424 | 674.976 | 57.828 | 8.532 | 857.94 | 5.688 | 51.192 | 768.828 | 107.124 | 53.088 | 375.408 | 114.708
438 | 11/09/2022 14:45:03 | 306.075 | 10.9375 | -3.94 | 81.528 | 529.932 | 102.384 | 84.372 | 675.924 | 57.828 | 6.636 | 859.836 | 5.688 | 48.348 | 769.776 | 109.02 | 49.296 | 372.564 | 114.708
439 | 11/09/2022 14:45:06 | 306.11 | 10.9625 | -3.98 | 82.476 | 565.008 | 101.436 | 84.372 | 676.872 | 58.776 | 8.532 | 859.836 | 2.844 | 48.348 | 769.776 | 106.176 | 54.036 | 374.46 | 117.552
440 | 11/09/2022 14:45:09 | 306.11 | 10.9375 | -3.94 | 85.32 | 560.268 | 102.384 | 86.268 | 676.872 | 62.568 | 10.428 | 861.732 | 3.792 | 50.244 | 769.776 | 103.332 | 52.14 | 372.564 | 115.656
441 | 11/09/2022 14:45:12 | 306.145 | 10.95 | -3.94 | 80.58 | 536.568 | 102.384 | 86.268 | 674.976 | 60.672 | 8.532 | 857.94 | 0 | 53.088 | 769.776 | 106.176 | 52.14 | 376.356 | 111.864
442 | 11/09/2022 14:45:15 | 306.11 | 10.9625 | -4.02 | 82.476 | 492.012 | 104.28 | 83.424 | 673.08 | 58.776 | 8.532 | 860.784 | 5.688 | 46.452 | 772.62 | 107.124 | 51.192 | 377.304 | 115.656
443 | 11/09/2022 14:45:18 | 306.11 | 10.9625 | -3.94 | 81.528 | 502.44 | 101.436 | 85.32 | 677.82 | 57.828 | 5.688 | 860.784 | 4.74 | 47.4 | 770.724 | 108.072 | 50.244 | 377.304 | 118.5
444 | 11/09/2022 14:45:21 | 306.11 | 10.975 | -3.96 | 83.424 | 557.424 | 103.332 | 84.372 | 674.028 | 61.62 | 10.428 | 859.836 | 3.792 | 49.296 | 768.828 | 109.02 | 53.088 | 376.356 | 116.604
445 | 11/09/2022 14:45:24 | 306.145 | 10.975 | -4.02 | 82.476 | 513.816 | 101.436 | 83.424 | 677.82 | 57.828 | 9.48 | 860.784 | 2.844 | 49.296 | 770.724 | 109.968 | 50.244 | 377.304 | 117.552
446 | 11/09/2022 14:45:27 | 306.145 | 10.9875 | -4.02 | 86.268 | 543.204 | 102.384 | 86.268 | 678.768 | 58.776 | 9.48 | 858.888 | 3.792 | 45.504 | 775.464 | 106.176 | 52.14 | 376.356 | 114.708
447 | 11/09/2022 14:45:30 | 306.075 | 10.9875 | -3.94 | 80.58 | 506.232 | 103.332 | 86.268 | 680.664 | 57.828 | 6.636 | 862.68 | 3.792 | 49.296 | 772.62 | 107.124 | 55.932 | 378.252 | 114.708
448 | 11/09/2022 14:45:33 | 306.145 | 11.0125 | -4 | 82.476 | 500.544 | 102.384 | 86.268 | 678.768 | 59.724 | 9.48 | 858.888 | 3.792 | 50.244 | 771.672 | 105.228 | 53.088 | 378.252 | 115.656
449 | 11/09/2022 14:45:36 | 306.075 | 10.9875 | -3.96 | 84.372 | 463.572 | 105.228 | 84.372 | 676.872 | 57.828 | 10.428 | 858.888 | 2.844 | 46.452 | 772.62 | 109.968 | 54.984 | 376.356 | 113.76
450 | 11/09/2022 14:45:39 | 306.11 | 10.9875 | -4.02 | 83.424 | 556.476 | 101.436 | 87.216 | 677.82 | 57.828 | 10.428 | 859.836 | 1.896 | 49.296 | 772.62 | 104.28 | 54.036 | 380.148 | 113.76
451 | 11/09/2022 14:45:42 | 306.11 | 11.0125 | -4.04 | 82.476 | 578.28 | 101.436 | 85.32 | 677.82 | 55.932 | 10.428 | 861.732 | 3.792 | 49.296 | 774.516 | 108.072 | 53.088 | 375.408 | 114.708
452 | 11/09/2022 14:45:45 | 306.145 | 11.0125 | -4.02 | 86.268 | 621.888 | 106.176 | 86.268 | 682.56 | 56.88 | 10.428 | 863.628 | 0.948 | 49.296 | 771.672 | 109.02 | 51.192 | 379.2 | 116.604
453 | 11/09/2022 14:45:48 | 306.075 | 11.0125 | -3.92 | 86.268 | 537.516 | 102.384 | 86.268 | 679.716 | 59.724 | 12.324 | 860.784 | 3.792 | 51.192 | 771.672 | 105.228 | 53.088 | 379.2 | 115.656
454 | 11/09/2022 14:45:51 | 306.11 | 11.0125 | -3.94 | 82.476 | 660.756 | 102.384 | 87.216 | 679.716 | 59.724 | 8.532 | 860.784 | 3.792 | 49.296 | 774.516 | 106.176 | 52.14 | 378.252 | 115.656
455 | 11/09/2022 14:45:54 | 306.11 | 11.0125 | -3.92 | 83.424 | 531.828 | 104.28 | 84.372 | 677.82 | 58.776 | 7.584 | 858.888 | 4.74 | 48.348 | 772.62 | 106.176 | 54.036 | 377.304 | 114.708
456 | 11/09/2022 14:45:57 | 306.11 | 11.0125 | -3.96 | 82.476 | 596.292 | 102.384 | 85.32 | 677.82 | 56.88 | 7.584 | 861.732 | 5.688 | 51.192 | 772.62 | 108.072 | 54.036 | 378.252 | 117.552
457 | 11/09/2022 14:46:00 | 306.075 | 11.0375 | -4.08 | 82.476 | 548.892 | 103.332 | 90.06 | 680.664 | 57.828 | 9.48 | 860.784 | 2.844 | 50.244 | 773.568 | 105.228 | 54.036 | 377.304 | 120.396
458 | 11/09/2022 14:46:03 | 306.11 | 11.025 | -3.94 | 81.528 | 605.772 | 104.28 | 84.372 | 680.664 | 58.776 | 9.48 | 857.94 | 4.74 | 47.4 | 774.516 | 106.176 | 53.088 | 378.252 | 118.5
459 | 11/09/2022 14:46:06 | 306.11 | 11.025 | -3.98 | 82.476 | 535.62 | 102.384 | 87.216 | 679.716 | 57.828 | 10.428 | 860.784 | 4.74 | 49.296 | 775.464 | 109.02 | 54.984 | 381.096 | 116.604
460 | 11/09/2022 14:46:09 | 306.075 | 11.05 | -4.02 | 82.476 | 494.856 | 106.176 | 88.164 | 680.664 | 58.776 | 10.428 | 860.784 | 2.844 | 51.192 | 773.568 | 106.176 | 54.036 | 377.304 | 118.5
461 | 11/09/2022 14:46:12 | 306.145 | 11.05 | -4.06 | 81.528 | 622.836 | 101.436 | 85.32 | 682.56 | 57.828 | 9.48 | 861.732 | 4.74 | 49.296 | 774.516 | 109.02 | 51.192 | 378.252 | 117.552
462 | 11/09/2022 14:46:15 | 306.145 | 11.05 | -3.94 | 82.476 | 576.384 | 102.384 | 87.216 | 676.872 | 56.88 | 13.272 | 858.888 | 4.74 | 50.244 | 772.62 | 109.02 | 53.088 | 381.096 | 116.604
463 | 11/09/2022 14:46:18 | 306.145 | 11.05 | -3.96 | 82.476 | 589.656 | 105.228 | 87.216 | 678.768 | 56.88 | 6.636 | 861.732 | 4.74 | 51.192 | 774.516 | 108.072 | 53.088 | 378.252 | 117.552
464 | 11/09/2022 14:46:21 | 306.145 | 11.0625 | -4.08 | 83.424 | 575.436 | 103.332 | 86.268 | 680.664 | 57.828 | 9.48 | 861.732 | 6.636 | 50.244 | 772.62 | 105.228 | 52.14 | 379.2 | 118.5
465 | 11/09/2022 14:46:24 | 306.11 | 11.0625 | -4.12 | 82.476 | 523.296 | 102.384 | 84.372 | 679.716 | 56.88 | 8.532 | 861.732 | 3.792 | 49.296 | 771.672 | 108.072 | 51.192 | 380.148 | 116.604
466 | 11/09/2022 14:46:27 | 306.145 | 11.075 | -4.02 | 81.528 | 555.528 | 103.332 | 84.372 | 681.612 | 61.62 | 13.272 | 859.836 | 5.688 | 50.244 | 772.62 | 108.072 | 54.984 | 377.304 | 117.552
467 | 11/09/2022 14:46:30 | 306.11 | 11.075 | -3.92 | 82.476 | 540.36 | 104.28 | 86.268 | 676.872 | 61.62 | 10.428 | 861.732 | 4.74 | 50.244 | 774.516 | 109.02 | 52.14 | 377.304 | 113.76
468 | 11/09/2022 14:46:33 | 306.145 | 11.075 | -3.96 | 83.424 | 567.852 | 102.384 | 85.32 | 680.664 | 58.776 | 10.428 | 861.732 | 3.792 | 52.14 | 773.568 | 107.124 | 54.036 | 378.252 | 118.5
469 | 11/09/2022 14:46:36 | 306.11 | 11.075 | -4.08 | 82.476 | 562.164 | 103.332 | 87.216 | 680.664 | 63.516 | 9.48 | 863.628 | 5.688 | 49.296 | 774.516 | 106.176 | 54.036 | 378.252 | 117.552
470 | 11/09/2022 14:46:39 | 306.145 | 11.0875 | -4 | 83.424 | 591.552 | 106.176 | 85.32 | 682.56 | 58.776 | 10.428 | 861.732 | 6.636 | 51.192 | 773.568 | 105.228 | 53.088 | 381.096 | 117.552
471 | 11/09/2022 14:46:42 | 306.145 | 11.075 | -4.02 | 86.268 | 562.164 | 106.176 | 86.268 | 681.612 | 59.724 | 9.48 | 859.836 | 6.636 | 52.14 | 773.568 | 107.124 | 52.14 | 380.148 | 116.604
472 | 11/09/2022 14:46:45 | 306.145 | 11.075 | -4.02 | 83.424 | 544.152 | 102.384 | 87.216 | 680.664 | 55.932 | 9.48 | 860.784 | 0.948 | 49.296 | 777.36 | 104.28 | 54.036 | 378.252 | 116.604
473 | 11/09/2022 14:46:48 | 306.11 | 11.0875 | -4.04 | 82.476 | 601.98 | 104.28 | 87.216 | 679.716 | 56.88 | 9.48 | 860.784 | 4.74 | 47.4 | 774.516 | 107.124 | 52.14 | 379.2 | 118.5
474 | 11/09/2022 14:46:51 | 306.11 | 11.1125 | -4 | 82.476 | 522.348 | 103.332 | 88.164 | 680.664 | 57.828 | 9.48 | 864.576 | 4.74 | 49.296 | 775.464 | 107.124 | 54.036 | 381.096 | 115.656
475 | 11/09/2022 14:46:54 | 306.11 | 11.1 | -4.1 | 80.58 | 576.384 | 107.124 | 85.32 | 681.612 | 58.776 | 4.74 | 862.68 | 4.74 | 49.296 | 774.516 | 106.176 | 52.14 | 382.044 | 114.708
476 | 11/09/2022 14:46:57 | 306.145 | 11.1 | -4.14 | 81.528 | 550.788 | 105.228 | 85.32 | 680.664 | 59.724 | 9.48 | 861.732 | 4.74 | 49.296 | 774.516 | 109.968 | 52.14 | 380.148 | 115.656
477 | 11/09/2022 14:47:00 | 306.11 | 11.1125 | -4.08 | 83.424 | 534.672 | 103.332 | 87.216 | 681.612 | 57.828 | 10.428 | 861.732 | 4.74 | 48.348 | 774.516 | 107.124 | 54.036 | 378.252 | 115.656
478 | 11/09/2022 14:47:03 | 306.11 | 11.1125 | -4.1 | 83.424 | 593.448 | 106.176 | 84.372 | 683.508 | 59.724 | 7.584 | 863.628 | 5.688 | 49.296 | 776.412 | 108.072 | 55.932 | 379.2 | 117.552
479 | 11/09/2022 14:47:06 | 306.145 | 11.1 | -4.06 | 82.476 | 479.688 | 105.228 | 86.268 | 681.612 | 58.776 | 10.428 | 861.732 | 2.844 | 49.296 | 778.308 | 109.02 | 52.14 | 381.096 | 117.552
480 | 11/09/2022 14:47:09 | 306.145 | 11.1125 | -4.04 | 83.424 | 635.16 | 107.124 | 86.268 | 683.508 | 58.776 | 8.532 | 862.68 | 5.688 | 49.296 | 774.516 | 109.968 | 55.932 | 379.2 | 116.604
481 | 11/09/2022 14:47:12 | 306.11 | 11.1125 | -4 | 83.424 | 518.556 | 104.28 | 86.268 | 679.716 | 58.776 | 6.636 | 862.68 | 5.688 | 47.4 | 775.464 | 109.968 | 53.088 | 382.044 | 119.448
482 | 11/09/2022 14:47:15 | 306.11 | 11.125 | -3.96 | 82.476 | 487.272 | 100.488 | 87.216 | 683.508 | 56.88 | 7.584 | 861.732 | 2.844 | 50.244 | 777.36 | 108.072 | 54.036 | 380.148 | 114.708
483 | 11/09/2022 14:47:18 | 306.11 | 11.1 | -4 | 81.528 | 555.528 | 102.384 | 85.32 | 682.56 | 59.724 | 7.584 | 863.628 | 1.896 | 50.244 | 776.412 | 109.968 | 53.088 | 382.044 | 119.448
484 | 11/09/2022 14:47:21 | 306.11 | 11.125 | -4.08 | 83.424 | 492.012 | 104.28 | 87.216 | 681.612 | 57.828 | 9.48 | 861.732 | 3.792 | 50.244 | 777.36 | 106.176 | 53.088 | 380.148 | 117.552
485 | 11/09/2022 14:47:24 | 306.11 | 11.1125 | -3.98 | 83.424 | 661.704 | 105.228 | 88.164 | 679.716 | 59.724 | 9.48 | 860.784 | 5.688 | 50.244 | 774.516 | 109.02 | 55.932 | 381.096 | 118.5
486 | 11/09/2022 14:47:27 | 306.145 | 11.125 | -4.1 | 82.476 | 458.832 | 104.28 | 86.268 | 683.508 | 60.672 | 9.48 | 864.576 | 1.896 | 51.192 | 775.464 | 110.916 | 54.036 | 380.148 | 118.5
487 | 11/09/2022 14:47:30 | 306.11 | 11.125 | -4 | 86.268 | 635.16 | 102.384 | 90.06 | 682.56 | 55.932 | 9.48 | 862.68 | 1.896 | 51.192 | 777.36 | 108.072 | 54.984 | 381.096 | 117.552
488 | 11/09/2022 14:47:33 | 306.11 | 11.1375 | -4.02 | 84.372 | 593.448 | 103.332 | 86.268 | 680.664 | 58.776 | 8.532 | 861.732 | 5.688 | 50.244 | 773.568 | 109.02 | 54.984 | 380.148 | 118.5
489 | 11/09/2022 14:47:36 | 306.11 | 11.1375 | -4.02 | 83.424 | 556.476 | 103.332 | 87.216 | 683.508 | 61.62 | 11.376 | 861.732 | 2.844 | 49.296 | 775.464 | 109.968 | 51.192 | 379.2 | 118.5
490 | 11/09/2022 14:47:39 | 306.11 | 11.1625 | -4.06 | 84.372 | 583.968 | 102.384 | 87.216 | 680.664 | 59.724 | 8.532 | 860.784 | 5.688 | 51.192 | 776.412 | 107.124 | 54.984 | 379.2 | 119.448
491 | 11/09/2022 14:47:42 | 306.145 | 11.1375 | -4.04 | 83.424 | 558.372 | 103.332 | 89.112 | 681.612 | 60.672 | 12.324 | 860.784 | 3.792 | 51.192 | 775.464 | 109.02 | 54.984 | 382.044 | 115.656
492 | 11/09/2022 14:47:45 | 306.11 | 11.1625 | -4.08 | 83.424 | 616.2 | 104.28 | 87.216 | 684.456 | 58.776 | 9.48 | 861.732 | 4.74 | 47.4 | 779.256 | 109.968 | 53.088 | 382.992 | 118.5
493 | 11/09/2022 14:47:48 | 306.11 | 11.15 | -3.84 | 83.424 | 511.92 | 104.28 | 90.06 | 682.56 | 56.88 | 7.584 | 860.784 | 1.896 | 48.348 | 778.308 | 109.968 | 53.088 | 382.044 | 117.552
494 | 11/09/2022 14:47:51 | 306.11 | 11.1625 | -3.88 | 85.32 | 619.044 | 107.124 | 86.268 | 683.508 | 57.828 | 10.428 | 861.732 | 2.844 | 54.036 | 777.36 | 107.124 | 51.192 | 382.992 | 115.656
495 | 11/09/2022 14:47:54 | 306.145 | 11.1625 | -4.16 | 82.476 | 568.8 | 106.176 | 86.268 | 683.508 | 59.724 | 8.532 | 862.68 | 4.74 | 50.244 | 777.36 | 110.916 | 54.036 | 381.096 | 115.656
496 | 11/09/2022 14:47:57 | 306.11 | 11.15 | -4.18 | 85.32 | 525.192 | 105.228 | 87.216 | 682.56 | 60.672 | 11.376 | 859.836 | 5.688 | 49.296 | 773.568 | 110.916 | 53.088 | 378.252 | 120.396
497 | 11/09/2022 14:48:00 | 306.11 | 11.15 | -4.04 | 82.476 | 544.152 | 103.332 | 88.164 | 682.56 | 58.776 | 12.324 | 861.732 | 6.636 | 49.296 | 779.256 | 107.124 | 54.984 | 383.94 | 118.5
498 | 11/09/2022 14:48:03 | 306.145 | 11.15 | -4.1 | 81.528 | 546.048 | 103.332 | 87.216 | 685.404 | 59.724 | 9.48 | 861.732 | 5.688 | 48.348 | 778.308 | 109.02 | 52.14 | 379.2 | 117.552
499 | 11/09/2022 14:48:06 | 306.11 | 11.175 | -4.1 | 82.476 | 589.656 | 106.176 | 86.268 | 684.456 | 61.62 | 8.532 | 861.732 | 5.688 | 49.296 | 778.308 | 109.02 | 54.984 | 382.992 | 118.5
500 | 11/09/2022 14:48:09 | 306.145 | 11.1625 | -4 | 83.424 | 643.692 | 105.228 | 87.216 | 684.456 | 57.828 | 10.428 | 858.888 | 4.74 | 44.556 | 777.36 | 109.02 | 54.036 | 382.992 | 116.604
501 | 11/09/2022 14:48:12 | 306.11 | 11.1625 | -4.06 | 84.372 | 571.644 | 102.384 | 90.06 | 684.456 | 59.724 | 10.428 | 861.732 | 3.792 | 53.088 | 778.308 | 106.176 | 54.036 | 382.992 | 117.552
502 | 11/09/2022 14:48:15 | 306.11 | 11.1625 | -4.14 | 85.32 | 572.592 | 103.332 | 87.216 | 682.56 | 60.672 | 8.532 | 862.68 | 6.636 | 48.348 | 778.308 | 109.968 | 55.932 | 380.148 | 118.5
503 | 11/09/2022 14:48:18 | 306.11 | 11.1625 | -4.02 | 84.372 | 633.264 | 105.228 | 87.216 | 683.508 | 61.62 | 13.272 | 857.94 | 3.792 | 52.14 | 775.464 | 111.864 | 53.088 | 382.044 | 118.5
504 | 11/09/2022 14:48:21 | 306.11 | 11.175 | -4 | 82.476 | 658.86 | 108.072 | 85.32 | 682.56 | 61.62 | 8.532 | 859.836 | 4.74 | 51.192 | 775.464 | 111.864 | 53.088 | 382.044 | 119.448
505 | 11/09/2022 14:48:24 | 306.11 | 11.1875 | -4.12 | 83.424 | 604.824 | 104.28 | 87.216 | 684.456 | 57.828 | 10.428 | 861.732 | 3.792 | 51.192 | 780.204 | 109.02 | 54.984 | 380.148 | 118.5
506 | 11/09/2022 14:48:27 | 306.145 | 11.175 | -4.06 | 83.424 | 565.956 | 105.228 | 87.216 | 685.404 | 61.62 | 9.48 | 858.888 | 5.688 | 52.14 | 777.36 | 109.02 | 54.984 | 383.94 | 120.396
507 | 11/09/2022 14:48:30 | 306.145 | 11.1875 | -4.02 | 83.424 | 671.184 | 106.176 | 87.216 | 684.456 | 60.672 | 7.584 | 859.836 | 3.792 | 51.192 | 777.36 | 110.916 | 53.088 | 384.888 | 116.604
508 | 11/09/2022 14:48:33 | 306.145 | 11.1875 | -4.14 | 84.372 | 602.928 | 107.124 | 85.32 | 682.56 | 59.724 | 9.48 | 860.784 | 4.74 | 49.296 | 778.308 | 109.02 | 53.088 | 383.94 | 117.552
509 | 11/09/2022 14:48:36 | 306.145 | 11.1875 | -4.1 | 83.424 | 596.292 | 103.332 | 87.216 | 684.456 | 58.776 | 9.48 | 862.68 | 5.688 | 48.348 | 779.256 | 110.916 | 53.088 | 382.992 | 119.448
510 | 11/09/2022 14:48:39 | 306.11 | 11.1875 | -4.1 | 86.268 | 514.764 | 102.384 | 86.268 | 686.352 | 57.828 | 7.584 | 863.628 | 4.74 | 50.244 | 779.256 | 110.916 | 53.088 | 382.992 | 119.448
511 | 11/09/2022 14:48:42 | 306.145 | 11.2 | -4.1 | 82.476 | 611.46 | 106.176 | 86.268 | 686.352 | 60.672 | 8.532 | 860.784 | 6.636 | 49.296 | 779.256 | 109.02 | 53.088 | 385.836 | 119.448
512 | 11/09/2022 14:48:45 | 306.145 | 11.2125 | -4.1 | 84.372 | 499.596 | 106.176 | 86.268 | 684.456 | 59.724 | 9.48 | 859.836 | 3.792 | 49.296 | 778.308 | 110.916 | 54.036 | 383.94 | 119.448
513 | 11/09/2022 14:48:48 | 306.145 | 11.2 | -4.08 | 83.424 | 527.088 | 104.28 | 88.164 | 680.664 | 60.672 | 8.532 | 861.732 | 3.792 | 49.296 | 780.204 | 110.916 | 54.036 | 383.94 | 119.448
514 | 11/09/2022 14:48:51 | 306.145 | 11.2125 | -4.02 | 81.528 | 632.316 | 106.176 | 87.216 | 683.508 | 61.62 | 7.584 | 862.68 | 2.844 | 49.296 | 780.204 | 107.124 | 54.036 | 384.888 | 119.448
515 | 11/09/2022 14:48:54 | 306.145 | 11.2 | -4.14 | 84.372 | 558.372 | 104.28 | 85.32 | 684.456 | 59.724 | 10.428 | 859.836 | 5.688 | 52.14 | 780.204 | 108.072 | 55.932 | 384.888 | 118.5
516 | 11/09/2022 14:48:57 | 306.145 | 11.2 | -4.04 | 88.164 | 634.212 | 104.28 | 88.164 | 683.508 | 60.672 | 8.532 | 861.732 | 3.792 | 51.192 | 778.308 | 109.968 | 52.14 | 384.888 | 121.344
517 | 11/09/2022 14:49:00 | 306.145 | 11.2 | -4.08 | 86.268 | 669.288 | 103.332 | 88.164 | 687.3 | 58.776 | 10.428 | 859.836 | 2.844 | 48.348 | 777.36 | 108.072 | 52.14 | 384.888 | 118.5
518 | 11/09/2022 14:49:03 | 306.145 | 11.2 | -4.02 | 83.424 | 645.588 | 105.228 | 88.164 | 684.456 | 59.724 | 13.272 | 861.732 | 5.688 | 49.296 | 780.204 | 109.968 | 54.984 | 383.94 | 119.448
519 | 11/09/2022 14:49:06 | 306.075 | 11.2 | -4 | 84.372 | 520.452 | 103.332 | 86.268 | 685.404 | 59.724 | 10.428 | 860.784 | 3.792 | 51.192 | 779.256 | 109.02 | 52.14 | 384.888 | 119.448
520 | 11/09/2022 14:49:09 | 306.145 | 11.2125 | -4.04 | 83.424 | 461.676 | 103.332 | 87.216 | 686.352 | 60.672 | 9.48 | 862.68 | 1.896 | 51.192 | 779.256 | 109.968 | 51.192 | 384.888 | 118.5
521 | 11/09/2022 14:49:12 | 306.145 | 11.2 | -4.02 | 83.424 | 583.968 | 102.384 | 89.112 | 685.404 | 59.724 | 9.48 | 861.732 | 5.688 | 52.14 | 779.256 | 108.072 | 54.036 | 382.044 | 118.5
522 | 11/09/2022 14:49:15 | 306.11 | 11.225 | -3.96 | 82.476 | 559.32 | 104.28 | 89.112 | 686.352 | 60.672 | 10.428 | 860.784 | 2.844 | 51.192 | 778.308 | 109.968 | 52.14 | 384.888 | 118.5
523 | 11/09/2022 14:49:18 | 306.145 | 11.225 | -4.08 | 83.424 | 583.968 | 102.384 | 87.216 | 686.352 | 58.776 | 9.48 | 861.732 | 7.584 | 47.4 | 780.204 | 109.02 | 52.14 | 387.732 | 118.5
524 | 11/09/2022 14:49:21 | 306.11 | 11.2375 | -4.12 | 85.32 | 555.528 | 105.228 | 89.112 | 684.456 | 60.672 | 11.376 | 859.836 | 3.792 | 51.192 | 780.204 | 110.916 | 54.984 | 384.888 | 119.448
525 | 11/09/2022 14:49:24 | 306.145 | 11.2125 | -4.04 | 84.372 | 650.328 | 108.072 | 91.956 | 686.352 | 60.672 | 9.48 | 860.784 | 3.792 | 50.244 | 777.36 | 109.968 | 54.984 | 384.888 | 118.5
526 | 11/09/2022 14:49:27 | 306.11 | 11.225 | -4.06 | 82.476 | 587.76 | 107.124 | 88.164 | 688.248 | 61.62 | 10.428 | 860.784 | 6.636 | 51.192 | 780.204 | 109.02 | 52.14 | 383.94 | 117.552
527 | 11/09/2022 14:49:30 | 306.145 | 11.2375 | -4.04 | 86.268 | 598.188 | 106.176 | 86.268 | 688.248 | 60.672 | 5.688 | 861.732 | 4.74 | 47.4 | 778.308 | 109.968 | 51.192 | 383.94 | 120.396
528 | 11/09/2022 14:49:33 | 306.11 | 11.2375 | -4 | 83.424 | 528.984 | 107.124 | 88.164 | 686.352 | 62.568 | 9.48 | 856.992 | 7.584 | 50.244 | 779.256 | 110.916 | 54.036 | 384.888 | 120.396
529 | 11/09/2022 14:49:36 | 306.11 | 11.225 | -4.04 | 83.424 | 566.904 | 105.228 | 88.164 | 686.352 | 60.672 | 10.428 | 860.784 | 5.688 | 50.244 | 782.1 | 109.968 | 52.14 | 383.94 | 119.448
530 | 11/09/2022 14:49:39 | 306.145 | 11.225 | -4.08 | 83.424 | 569.748 | 107.124 | 86.268 | 684.456 | 61.62 | 9.48 | 862.68 | 3.792 | 50.244 | 779.256 | 110.916 | 54.036 | 384.888 | 119.448
531 | 11/09/2022 14:49:42 | 306.11 | 11.25 | -4.08 | 83.424 | 551.736 | 105.228 | 85.32 | 685.404 | 60.672 | 9.48 | 863.628 | 3.792 | 50.244 | 780.204 | 111.864 | 53.088 | 384.888 | 119.448
532 | 11/09/2022 14:49:45 | 306.11 | 11.2375 | -4.06 | 85.32 | 551.736 | 106.176 | 89.112 | 685.404 | 61.62 | 9.48 | 861.732 | 5.688 | 51.192 | 779.256 | 110.916 | 52.14 | 383.94 | 119.448
533 | 11/09/2022 14:49:48 | 306.145 | 11.2375 | -4.06 | 86.268 | 554.58 | 105.228 | 88.164 | 688.248 | 60.672 | 8.532 | 860.784 | 4.74 | 52.14 | 779.256 | 109.02 | 54.984 | 385.836 | 119.448
534 | 11/09/2022 14:49:51 | 306.11 | 11.2375 | -4.02 | 82.476 | 682.56 | 106.176 | 88.164 | 687.3 | 59.724 | 10.428 | 861.732 | 4.74 | 51.192 | 779.256 | 108.072 | 53.088 | 384.888 | 116.604
535 | 11/09/2022 14:49:54 | 306.075 | 11.2625 | -4.12 | 83.424 | 653.172 | 102.384 | 88.164 | 688.248 | 59.724 | 10.428 | 860.784 | 6.636 | 51.192 | 780.204 | 111.864 | 51.192 | 384.888 | 119.448
536 | 11/09/2022 14:49:57 | 306.11 | 11.2625 | -4.12 | 86.268 | 557.424 | 105.228 | 88.164 | 686.352 | 61.62 | 11.376 | 858.888 | 5.688 | 53.088 | 779.256 | 109.02 | 54.984 | 383.94 | 117.552
537 | 11/09/2022 14:50:00 | 306.11 | 11.2625 | -4.12 | 88.164 | 597.24 | 105.228 | 88.164 | 685.404 | 58.776 | 12.324 | 860.784 | 3.792 | 51.192 | 782.1 | 109.968 | 52.14 | 384.888 | 120.396
538 | 11/09/2022 14:50:03 | 306.11 | 11.275 | -4.08 | 86.268 | 639.9 | 106.176 | 88.164 | 684.456 | 59.724 | 11.376 | 859.836 | 1.896 | 49.296 | 782.1 | 109.02 | 53.088 | 384.888 | 119.448
539 | 11/09/2022 14:50:06 | 306.11 | 11.25 | -4.16 | 83.424 | 557.424 | 106.176 | 87.216 | 686.352 | 61.62 | 11.376 | 859.836 | 6.636 | 51.192 | 777.36 | 111.864 | 53.088 | 383.94 | 119.448
540 | 11/09/2022 14:50:09 | 306.145 | 11.25 | -4.16 | 84.372 | 622.836 | 105.228 | 87.216 | 686.352 | 60.672 | 9.48 | 858.888 | 5.688 | 51.192 | 780.204 | 109.968 | 53.088 | 384.888 | 118.5
541 | 11/09/2022 14:50:12 | 306.11 | 11.25 | -4.1 | 85.32 | 599.136 | 105.228 | 88.164 | 686.352 | 62.568 | 10.428 | 860.784 | 4.74 | 49.296 | 781.152 | 109.02 | 55.932 | 385.836 | 122.292
542 | 11/09/2022 14:50:15 | 306.11 | 11.2625 | -4.06 | 84.372 | 585.864 | 103.332 | 87.216 | 687.3 | 60.672 | 9.48 | 862.68 | 4.74 | 50.244 | 782.1 | 113.76 | 49.296 | 384.888 | 120.396
543 | 11/09/2022 14:50:18 | 306.11 | 11.2625 | -4.08 | 85.32 | 633.264 | 106.176 | 89.112 | 686.352 | 61.62 | 11.376 | 860.784 | 2.844 | 48.348 | 782.1 | 109.968 | 51.192 | 386.784 | 120.396
544 | 11/09/2022 14:50:21 | 306.11 | 11.275 | -4.08 | 85.32 | 471.156 | 105.228 | 90.06 | 688.248 | 60.672 | 10.428 | 861.732 | 4.74 | 51.192 | 781.152 | 109.02 | 54.984 | 385.836 | 120.396
545 | 11/09/2022 14:50:24 | 306.11 | 11.2625 | -4.08 | 84.372 | 638.004 | 105.228 | 90.06 | 686.352 | 61.62 | 11.376 | 859.836 | 6.636 | 49.296 | 781.152 | 109.968 | 50.244 | 384.888 | 122.292
546 | 11/09/2022 14:50:27 | 306.11 | 11.2625 | -4.1 | 84.372 | 638.004 | 107.124 | 91.008 | 687.3 | 62.568 | 9.48 | 859.836 | 5.688 | 51.192 | 780.204 | 109.02 | 54.036 | 383.94 | 119.448
547 | 11/09/2022 14:50:30 | 306.145 | 11.275 | -4.08 | 82.476 | 635.16 | 107.124 | 89.112 | 686.352 | 59.724 | 10.428 | 861.732 | 3.792 | 49.296 | 781.152 | 109.968 | 53.088 | 384.888 | 116.604
548 | 11/09/2022 14:50:33 | 306.11 | 11.275 | -4.12 | 83.424 | 575.436 | 106.176 | 88.164 | 687.3 | 60.672 | 9.48 | 858.888 | 3.792 | 50.244 | 781.152 | 111.864 | 54.984 | 386.784 | 119.448
549 | 11/09/2022 14:50:36 | 306.145 | 11.275 | -4.08 | 84.372 | 609.564 | 105.228 | 88.164 | 689.196 | 60.672 | 10.428 | 857.94 | 3.792 | 53.088 | 779.256 | 109.968 | 52.14 | 387.732 | 118.5
550 | 11/09/2022 14:50:39 | 306.145 | 11.2625 | -4.08 | 83.424 | 601.98 | 108.072 | 91.008 | 687.3 | 59.724 | 8.532 | 860.784 | 4.74 | 49.296 | 781.152 | 110.916 | 54.036 | 385.836 | 118.5
551 | 11/09/2022 14:50:42 | 306.145 | 11.2875 | -4.18 | 85.32 | 542.256 | 104.28 | 86.268 | 687.3 | 61.62 | 11.376 | 861.732 | 6.636 | 51.192 | 783.996 | 111.864 | 52.14 | 386.784 | 119.448
552 | 11/09/2022 14:50:45 | 306.145 | 11.275 | -4.1 | 85.32 | 595.344 | 106.176 | 88.164 | 684.456 | 62.568 | 8.532 | 859.836 | 4.74 | 51.192 | 779.256 | 109.968 | 54.036 | 387.732 | 121.344
553 | 11/09/2022 14:50:48 | 339.99 | 11.775 | -4.48 | 91.008 | 703.416 | 113.76 | 97.644 | 754.608 | 64.464 | 10.428 | 967.908 | 1.896 | 58.776 | 883.536 | 123.24 | 62.568 | 437.028 | 134.616
554 | 11/09/2022 14:50:51 | 377.3 | 12.7125 | -5.16 | 103.332 | 740.388 | 137.46 | 121.344 | 849.408 | 75.84 | 8.532 | 1123.38 | 0.948 | 75.84 | 988.764 | 147.888 | 68.256 | 510.024 | 152.628
555 | 11/09/2022 14:50:54 | 403.795 | 13.575 | -5.66 | 109.968 | 781.152 | 167.796 | 204.768 | 929.988 | 90.06 | 7.584 | 1254.2 | 0 | 89.112 | 1083.56 | 184.86 | 75.84 | 573.54 | 187.704
556 | 11/09/2022 14:50:57 | 408.52 | 14.05 | -6.06 | 119.448 | 797.268 | 186.756 | 228.468 | 948.948 | 92.904 | 9.48 | 1290.23 | 0.948 | 93.852 | 1097.78 | 198.132 | 78.684 | 593.448 | 218.04
557 | 11/09/2022 14:51:00 | 408.24 | 14.2 | -6.18 | 126.084 | 809.592 | 196.236 | 250.272 | 957.48 | 96.696 | 12.324 | 1306.34 | -0.948 | 97.644 | 1103.47 | 203.82 | 77.736 | 599.136 | 231.312
558 | 11/09/2022 14:51:03 | 408.205 | 14.3 | -6.3 | 127.032 | 821.916 | 201.924 | 260.7 | 960.324 | 99.54 | 14.22 | 1316.77 | 0 | 99.54 | 1103.47 | 211.404 | 83.424 | 606.72 | 242.688
559 | 11/09/2022 14:51:06 | 408.17 | 14.375 | -6.28 | 127.032 | 793.476 | 204.768 | 264.492 | 965.064 | 102.384 | 12.324 | 1319.62 | 0.948 | 99.54 | 1104.42 | 213.3 | 80.58 | 611.46 | 249.324
560 | 11/09/2022 14:51:09 | 408.135 | 14.45 | -6.12 | 132.72 | 911.028 | 207.612 | 271.128 | 966.012 | 104.28 | 14.22 | 1324.36 | 1.896 | 103.332 | 1108.21 | 217.092 | 82.476 | 611.46 | 255.012
561 | 11/09/2022 14:51:12 | 408.1 | 14.5 | -6.28 | 130.824 | 880.692 | 208.56 | 273.972 | 967.908 | 109.02 | 14.22 | 1330.04 | 2.844 | 103.332 | 1110.11 | 218.04 | 80.58 | 616.2 | 257.856
562 | 11/09/2022 14:51:15 | 408.17 | 14.5625 | -6.4 | 132.72 | 926.196 | 209.508 | 278.712 | 970.752 | 106.176 | 15.168 | 1330.04 | 0.948 | 103.332 | 1109.16 | 221.832 | 84.372 | 618.096 | 261.648
563 | 11/09/2022 14:51:18 | 408.1 | 14.6 | -6.32 | 131.772 | 859.836 | 210.456 | 278.712 | 971.7 | 110.916 | 18.012 | 1331.94 | 3.792 | 106.176 | 1111.06 | 225.624 | 84.372 | 617.148 | 265.44
564 | 11/09/2022 14:51:21 | 408.135 | 14.65 | -6.48 | 132.72 | 811.488 | 208.56 | 282.504 | 972.648 | 112.812 | 16.116 | 1337.63 | 2.844 | 105.228 | 1112.95 | 226.572 | 83.424 | 619.992 | 272.076
565 | 11/09/2022 14:51:24 | 408.1 | 14.675 | -6.48 | 132.72 | 755.556 | 212.352 | 287.244 | 975.492 | 113.76 | 16.116 | 1338.58 | 2.844 | 104.28 | 1113.9 | 227.52 | 81.528 | 621.888 | 276.816
566 | 11/09/2022 14:51:27 | 408.1 | 14.7 | -6.52 | 134.616 | 817.176 | 213.3 | 286.296 | 974.544 | 117.552 | 17.064 | 1336.68 | 4.74 | 106.176 | 1112.95 | 232.26 | 82.476 | 623.784 | 276.816
567 | 11/09/2022 14:51:30 | 408.1 | 14.7375 | -6.5 | 134.616 | 863.628 | 212.352 | 290.088 | 977.388 | 112.812 | 19.908 | 1338.58 | 2.844 | 109.968 | 1115.8 | 227.52 | 84.372 | 622.836 | 275.868
568 | 11/09/2022 14:51:33 | 408.135 | 14.7875 | -6.48 | 137.46 | 873.108 | 212.352 | 291.036 | 979.284 | 113.76 | 19.908 | 1341.42 | 2.844 | 109.968 | 1114.85 | 231.312 | 81.528 | 625.68 | 278.712
569 | 11/09/2022 14:51:36 | 408.065 | 14.8 | -6.46 | 136.512 | 711.948 | 214.248 | 293.88 | 982.128 | 116.604 | 18.96 | 1341.42 | 5.688 | 110.916 | 1115.8 | 237 | 80.58 | 626.628 | 280.608
570 | 11/09/2022 14:51:39 | 408.135 | 14.825 | -6.52 | 135.564 | 777.36 | 216.144 | 293.88 | 982.128 | 118.5 | 16.116 | 1343.32 | 3.792 | 112.812 | 1115.8 | 236.052 | 83.424 | 627.576 | 282.504
571 | 11/09/2022 14:51:42 | 408.1 | 14.8375 | -6.42 | 136.512 | 834.24 | 215.196 | 291.984 | 981.18 | 119.448 | 19.908 | 1346.16 | 3.792 | 113.76 | 1118.64 | 237 | 83.424 | 630.42 | 286.296
572 | 11/09/2022 14:51:45 | 408.1 | 14.8625 | -6.48 | 137.46 | 802.008 | 216.144 | 296.724 | 985.92 | 122.292 | 15.168 | 1347.11 | 3.792 | 113.76 | 1113.9 | 239.844 | 82.476 | 630.42 | 289.14
573 | 11/09/2022 14:51:48 | 408.135 | 14.875 | -6.48 | 137.46 | 839.928 | 218.04 | 299.568 | 984.024 | 121.344 | 18.012 | 1347.11 | 2.844 | 116.604 | 1119.59 | 236.052 | 83.424 | 631.368 | 291.036
574 | 11/09/2022 14:51:51 | 408.1 | 14.9125 | -6.44 | 137.46 | 866.472 | 217.092 | 299.568 | 984.024 | 120.396 | 18.96 | 1348.06 | 3.792 | 114.708 | 1119.59 | 239.844 | 84.372 | 628.524 | 292.932
575 | 11/09/2022 14:51:54 | 408.135 | 14.9375 | -6.58 | 137.46 | 809.592 | 218.988 | 301.464 | 984.024 | 122.292 | 19.908 | 1348.06 | 4.74 | 114.708 | 1121.48 | 238.896 | 83.424 | 633.264 | 293.88
576 | 11/09/2022 14:51:57 | 408.1 | 14.95 | -6.56 | 139.356 | 871.212 | 218.988 | 301.464 | 986.868 | 120.396 | 20.856 | 1349.95 | 5.688 | 117.552 | 1120.54 | 237.948 | 85.32 | 634.212 | 293.88
577 | 11/09/2022 14:52:00 | 408.1 | 14.95 | -6.58 | 139.356 | 852.252 | 218.988 | 304.308 | 985.92 | 124.188 | 19.908 | 1351.85 | 5.688 | 117.552 | 1122.43 | 242.688 | 83.424 | 633.264 | 298.62
578 | 11/09/2022 14:52:03 | 408.1 | 14.9875 | -6.54 | 139.356 | 769.776 | 219.936 | 305.256 | 988.764 | 125.136 | 19.908 | 1349 | 4.74 | 118.5 | 1122.43 | 240.792 | 81.528 | 633.264 | 297.672
579 | 11/09/2022 14:52:06 | 408.1 | 15 | -6.56 | 139.356 | 775.464 | 218.988 | 307.152 | 989.712 | 123.24 | 19.908 | 1354.69 | 3.792 | 118.5 | 1123.38 | 242.688 | 85.32 | 638.004 | 299.568
580 | 11/09/2022 14:52:09 | 408.065 | 15.0125 | -6.5 | 139.356 | 848.46 | 218.04 | 306.204 | 987.816 | 125.136 | 17.064 | 1351.85 | 6.636 | 119.448 | 1126.22 | 243.636 | 80.58 | 637.056 | 302.412
581 | 11/09/2022 14:52:12 | 408.1 | 15.025 | -6.6 | 140.304 | 779.256 | 219.936 | 307.152 | 988.764 | 123.24 | 20.856 | 1353.74 | 2.844 | 119.448 | 1124.33 | 243.636 | 82.476 | 634.212 | 302.412
582 | 11/09/2022 14:52:15 | 408.1 | 15.0375 | -6.58 | 140.304 | 746.076 | 220.884 | 310.944 | 986.868 | 126.084 | 21.804 | 1353.74 | 5.688 | 123.24 | 1124.33 | 243.636 | 82.476 | 637.056 | 303.36
583 | 11/09/2022 14:52:18 | 408.135 | 15.0625 | -6.26 | 140.304 | 845.616 | 219.936 | 309.996 | 990.66 | 123.24 | 16.116 | 1355.64 | 4.74 | 120.396 | 1128.12 | 245.532 | 82.476 | 635.16 | 307.152
584 | 11/09/2022 14:52:21 | 408.065 | 15.075 | -6.7 | 144.096 | 872.16 | 220.884 | 311.892 | 990.66 | 125.136 | 19.908 | 1353.74 | 5.688 | 121.344 | 1125.28 | 248.376 | 81.528 | 638.004 | 307.152
585 | 11/09/2022 14:52:24 | 408.135 | 15.075 | -6.54 | 142.2 | 895.86 | 222.78 | 310.944 | 989.712 | 128.928 | 21.804 | 1353.74 | 8.532 | 124.188 | 1124.33 | 247.428 | 81.528 | 635.16 | 307.152
586 | 11/09/2022 14:52:27 | 408.065 | 15.0875 | -6.5 | 142.2 | 844.668 | 217.092 | 312.84 | 989.712 | 127.032 | 19.908 | 1353.74 | 3.792 | 123.24 | 1130.02 | 248.376 | 84.372 | 637.056 | 311.892
587 | 11/09/2022 14:52:30 | 408.1 | 15.1125 | -6.72 | 142.2 | 825.708 | 219.936 | 311.892 | 993.504 | 127.032 | 20.856 | 1353.74 | 5.688 | 123.24 | 1125.28 | 247.428 | 84.372 | 639.9 | 310.944
588 | 11/09/2022 14:52:33 | 408.1 | 15.125 | -6.54 | 143.148 | 783.048 | 220.884 | 311.892 | 991.608 | 126.084 | 20.856 | 1357.54 | 4.74 | 126.084 | 1128.12 | 247.428 | 85.32 | 640.848 | 315.684
589 | 11/09/2022 14:52:36 | 408.1 | 15.125 | -6.64 | 145.044 | 861.732 | 222.78 | 313.788 | 991.608 | 127.032 | 21.804 | 1355.64 | 6.636 | 127.032 | 1126.22 | 249.324 | 85.32 | 640.848 | 314.736
590 | 11/09/2022 14:52:39 | 408.1 | 15.1375 | -6.56 | 144.096 | 866.472 | 223.728 | 315.684 | 990.66 | 130.824 | 20.856 | 1357.54 | 4.74 | 127.98 | 1126.22 | 248.376 | 83.424 | 637.056 | 316.632
591 | 11/09/2022 14:52:42 | 408.1 | 15.1625 | -6.66 | 145.044 | 780.204 | 220.884 | 317.58 | 993.504 | 127.032 | 20.856 | 1356.59 | 5.688 | 126.084 | 1127.17 | 248.376 | 81.528 | 642.744 | 320.424
592 | 11/09/2022 14:52:45 | 408.135 | 15.175 | -6.64 | 145.992 | 804.852 | 223.728 | 315.684 | 990.66 | 128.928 | 20.856 | 1355.64 | 5.688 | 128.928 | 1129.07 | 247.428 | 85.32 | 641.796 | 316.632
593 | 11/09/2022 14:52:48 | 408.065 | 15.1875 | -6.66 | 145.992 | 776.412 | 223.728 | 320.424 | 992.556 | 130.824 | 23.7 | 1355.64 | 4.74 | 127.98 | 1127.17 | 249.324 | 82.476 | 641.796 | 320.424
594 | 11/09/2022 14:52:51 | 408.1 | 15.1875 | -6.7 | 145.044 | 913.872 | 220.884 | 318.528 | 995.4 | 127.98 | 21.804 | 1355.64 | 3.792 | 130.824 | 1130.02 | 250.272 | 83.424 | 641.796 | 323.268
595 | 11/09/2022 14:52:54 | 408.1 | 15.1875 | -6.58 | 147.888 | 816.228 | 224.676 | 317.58 | 993.504 | 129.876 | 23.7 | 1357.54 | 6.636 | 130.824 | 1130.02 | 249.324 | 84.372 | 643.692 | 321.372
596 | 11/09/2022 14:52:57 | 408.135 | 15.2125 | -6.62 | 145.992 | 854.148 | 226.572 | 320.424 | 993.504 | 130.824 | 21.804 | 1357.54 | 5.688 | 133.668 | 1128.12 | 249.324 | 84.372 | 641.796 | 322.32
597 | 11/09/2022 14:53:00 | 408.1 | 15.225 | -6.7 | 146.94 | 892.068 | 224.676 | 319.476 | 995.4 | 128.928 | 21.804 | 1360.38 | 5.688 | 131.772 | 1128.12 | 251.22 | 85.32 | 645.588 | 326.112
598 | 11/09/2022 14:53:03 | 408.1 | 15.2125 | -6.64 | 149.784 | 850.356 | 223.728 | 322.32 | 995.4 | 128.928 | 20.856 | 1360.38 | 5.688 | 132.72 | 1130.02 | 252.168 | 85.32 | 643.692 | 327.06
599 | 11/09/2022 14:53:06 | 408.1 | 15.2375 | -6.34 | 148.836 | 807.696 | 224.676 | 320.424 | 993.504 | 130.824 | 19.908 | 1359.43 | 6.636 | 127.98 | 1131.91 | 251.22 | 83.424 | 643.692 | 328.008
600 | 11/09/2022 14:53:09 | 408.065 | 15.2375 | -6.64 | 148.836 | 908.184 | 225.624 | 321.372 | 996.348 | 132.72 | 21.804 | 1357.54 | 3.792 | 132.72 | 1131.91 | 248.376 | 81.528 | 644.64 | 328.008
601 | 11/09/2022 14:53:12 | 408.135 | 15.25 | -6.7 | 149.784 | 799.164 | 222.78 | 321.372 | 996.348 | 133.668 | 21.804 | 1356.59 | 3.792 | 132.72 | 1130.02 | 252.168 | 83.424 | 643.692 | 328.956
602 | 11/09/2022 14:53:15 | 408.1 | 15.25 | -6.6 | 146.94 | 845.616 | 225.624 | 322.32 | 996.348 | 131.772 | 21.804 | 1357.54 | 3.792 | 133.668 | 1128.12 | 254.064 | 87.216 | 643.692 | 328.008
603 | 11/09/2022 14:53:18 | 408.065 | 15.25 | -6.66 | 146.94 | 753.66 | 224.676 | 323.268 | 996.348 | 130.824 | 21.804 | 1358.48 | 6.636 | 133.668 | 1130.02 | 251.22 | 86.268 | 644.64 | 328.956
604 | 11/09/2022 14:53:21 | 408.1 | 15.2625 | -6.7 | 148.836 | 861.732 | 223.728 | 323.268 | 998.244 | 134.616 | 19.908 | 1360.38 | 7.584 | 135.564 | 1130.96 | 254.064 | 86.268 | 644.64 | 327.06
605 | 11/09/2022 14:53:24 | 408.135 | 15.2875 | -6.7 | 148.836 | 742.284 | 229.416 | 324.216 | 995.4 | 133.668 | 21.804 | 1357.54 | 4.74 | 133.668 | 1129.07 | 255.012 | 83.424 | 645.588 | 330.852
606 | 11/09/2022 14:53:27 | 408.1 | 15.2875 | -6.64 | 148.836 | 863.628 | 226.572 | 325.164 | 999.192 | 130.824 | 23.7 | 1358.48 | 5.688 | 135.564 | 1132.86 | 254.064 | 84.372 | 642.744 | 332.748
607 | 11/09/2022 14:53:30 | 408.1 | 15.3 | -6.56 | 148.836 | 772.62 | 223.728 | 323.268 | 1000.14 | 129.876 | 21.804 | 1357.54 | 8.532 | 133.668 | 1131.91 | 254.064 | 85.32 | 647.484 | 330.852
608 | 11/09/2022 14:53:33 | 408.1 | 15.3 | -6.62 | 150.732 | 929.988 | 225.624 | 327.06 | 997.296 | 131.772 | 22.752 | 1355.64 | 3.792 | 135.564 | 1133.81 | 258.804 | 86.268 | 646.536 | 330.852
609 | 11/09/2022 14:53:36 | 408.17 | 15.3125 | -6.66 | 147.888 | 834.24 | 226.572 | 327.06 | 997.296 | 132.72 | 20.856 | 1358.48 | 7.584 | 133.668 | 1133.81 | 255.012 | 83.424 | 646.536 | 333.696
610 | 11/09/2022 14:53:39 | 408.135 | 15.3125 | -6.68 | 150.732 | 838.98 | 226.572 | 325.164 | 1000.14 | 134.616 | 21.804 | 1359.43 | 5.688 | 137.46 | 1133.81 | 255.012 | 82.476 | 646.536 | 333.696
611 | 11/09/2022 14:53:42 | 408.1 | 15.325 | -6.6 | 149.784 | 866.472 | 227.52 | 327.06 | 1000.14 | 133.668 | 19.908 | 1358.48 | 5.688 | 136.512 | 1133.81 | 256.908 | 85.32 | 646.536 | 331.8
612 | 11/09/2022 14:53:45 | 408.065 | 15.3375 | -6.7 | 149.784 | 915.768 | 226.572 | 326.112 | 1001.09 | 134.616 | 22.752 | 1361.33 | 9.48 | 139.356 | 1131.91 | 254.064 | 84.372 | 645.588 | 334.644
613 | 11/09/2022 14:53:48 | 408.1 | 15.35 | -6.7 | 150.732 | 832.344 | 230.364 | 327.06 | 1000.14 | 135.564 | 23.7 | 1360.38 | 7.584 | 141.252 | 1131.91 | 254.064 | 86.268 | 645.588 | 333.696
614 | 11/09/2022 14:53:51 | 408.1 | 15.35 | -6.68 | 151.68 | 816.228 | 228.468 | 327.06 | 999.192 | 135.564 | 21.804 | 1358.48 | 6.636 | 140.304 | 1132.86 | 257.856 | 83.424 | 645.588 | 334.644
615 | 11/09/2022 14:53:54 | 408.1 | 15.3625 | -6.74 | 150.732 | 756.504 | 226.572 | 330.852 | 1000.14 | 136.512 | 22.752 | 1357.54 | 5.688 | 138.408 | 1133.81 | 254.064 | 87.216 | 650.328 | 332.748
616 | 11/09/2022 14:53:57 | 408.1 | 15.3625 | -6.72 | 151.68 | 819.072 | 226.572 | 327.06 | 999.192 | 136.512 | 22.752 | 1357.54 | 5.688 | 139.356 | 1131.91 | 255.96 | 86.268 | 651.276 | 336.54
617 | 11/09/2022 14:54:00 | 408.1 | 15.375 | -6.76 | 152.628 | 817.176 | 228.468 | 328.956 | 1002.04 | 134.616 | 20.856 | 1359.43 | 7.584 | 137.46 | 1135.7 | 255.96 | 84.372 | 648.432 | 337.488
618 | 11/09/2022 14:54:03 | 408.1 | 15.375 | -6.8 | 152.628 | 880.692 | 226.572 | 328.956 | 1000.14 | 138.408 | 23.7 | 1359.43 | 4.74 | 138.408 | 1133.81 | 255.012 | 87.216 | 648.432 | 335.592
619 | 11/09/2022 14:54:06 | 408.135 | 15.3875 | -6.74 | 148.836 | 881.64 | 228.468 | 328.956 | 1002.98 | 132.72 | 21.804 | 1359.43 | 5.688 | 140.304 | 1133.81 | 254.064 | 85.32 | 647.484 | 335.592
620 | 11/09/2022 14:54:09 | 408.1 | 15.375 | -6.62 | 151.68 | 874.056 | 227.52 | 328.008 | 1004.88 | 136.512 | 22.752 | 1359.43 | 6.636 | 137.46 | 1134.76 | 255.012 | 86.268 | 646.536 | 336.54
621 | 11/09/2022 14:54:12 | 408.1 | 15.3875 | -6.66 | 151.68 | 778.308 | 228.468 | 329.904 | 1002.04 | 137.46 | 23.7 | 1358.48 | 4.74 | 138.408 | 1135.7 | 256.908 | 86.268 | 648.432 | 338.436
622 | 11/09/2022 14:54:15 | 408.1 | 15.4125 | -6.78 | 150.732 | 911.028 | 225.624 | 329.904 | 1002.04 | 136.512 | 22.752 | 1360.38 | 5.688 | 142.2 | 1137.6 | 257.856 | 88.164 | 651.276 | 337.488
623 | 11/09/2022 14:54:18 | 408.1 | 15.4 | -6.72 | 151.68 | 795.372 | 229.416 | 328.956 | 1002.04 | 137.46 | 22.752 | 1360.38 | 5.688 | 140.304 | 1134.76 | 255.96 | 86.268 | 649.38 | 338.436
624 | 11/09/2022 14:54:21 | 408.03 | 15.425 | -6.68 | 152.628 | 782.1 | 227.52 | 328.956 | 1002.98 | 136.512 | 20.856 | 1359.43 | 6.636 | 138.408 | 1134.76 | 257.856 | 88.164 | 650.328 | 339.384
625 | 11/09/2022 14:54:24 | 408.1 | 15.4375 | -6.64 | 151.68 | 836.136 | 230.364 | 329.904 | 1001.09 | 136.512 | 20.856 | 1360.38 | 3.792 | 139.356 | 1136.65 | 257.856 | 82.476 | 654.12 | 340.332
626 | 11/09/2022 14:54:27 | 408.1 | 15.4375 | -6.64 | 149.784 | 877.848 | 230.364 | 330.852 | 1001.09 | 137.46 | 23.7 | 1357.54 | 3.792 | 140.304 | 1132.86 | 255.96 | 85.32 | 648.432 | 337.488
627 | 11/09/2022 14:54:30 | 408.1 | 15.4375 | -6.7 | 152.628 | 781.152 | 230.364 | 329.904 | 1000.14 | 135.564 | 23.7 | 1358.48 | 7.584 | 141.252 | 1133.81 | 259.752 | 85.32 | 647.484 | 339.384
628 | 11/09/2022 14:54:33 | 408.065 | 15.425 | -6.7 | 151.68 | 807.696 | 228.468 | 331.8 | 1003.93 | 135.564 | 22.752 | 1359.43 | 5.688 | 140.304 | 1136.65 | 256.908 | 85.32 | 650.328 | 341.28
629 | 11/09/2022 14:54:36 | 408.1 | 15.45 | -6.7 | 153.576 | 843.72 | 230.364 | 331.8 | 1001.09 | 138.408 | 23.7 | 1356.59 | 6.636 | 143.148 | 1134.76 | 260.7 | 85.32 | 650.328 | 342.228
630 | 11/09/2022 14:54:39 | 408.135 | 15.45 | -6.6 | 153.576 | 876.9 | 229.416 | 330.852 | 1002.98 | 138.408 | 23.7 | 1359.43 | 3.792 | 140.304 | 1137.6 | 257.856 | 83.424 | 650.328 | 339.384
631 | 11/09/2022 14:54:42 | 408.1 | 15.45 | -6.74 | 150.732 | 862.68 | 230.364 | 331.8 | 1003.93 | 139.356 | 24.648 | 1357.54 | 6.636 | 141.252 | 1133.81 | 259.752 | 87.216 | 650.328 | 341.28
632 | 11/09/2022 14:54:45 | 408.1 | 15.4625 | -6.74 | 151.68 | 868.368 | 228.468 | 330.852 | 1002.04 | 138.408 | 23.7 | 1357.54 | 7.584 | 142.2 | 1135.7 | 258.804 | 86.268 | 650.328 | 338.436
633 | 11/09/2022 14:54:48 | 408.1 | 15.45 | -6.6 | 152.628 | 818.124 | 227.52 | 331.8 | 1002.98 | 140.304 | 25.596 | 1358.48 | 5.688 | 140.304 | 1137.6 | 258.804 | 85.32 | 652.224 | 338.436
634 | 11/09/2022 14:54:51 | 408.17 | 15.4625 | -6.76 | 151.68 | 852.252 | 227.52 | 331.8 | 1002.04 | 142.2 | 21.804 | 1359.43 | 5.688 | 142.2 | 1135.7 | 258.804 | 87.216 | 651.276 | 341.28
635 | 11/09/2022 14:54:54 | 408.1 | 15.475 | -6.76 | 153.576 | 857.94 | 234.156 | 332.748 | 1004.88 | 139.356 | 18.96 | 1358.48 | 6.636 | 143.148 | 1138.55 | 255.96 | 88.164 | 651.276 | 345.072
636 | 11/09/2022 14:54:57 | 408.1 | 15.475 | -6.7 | 154.524 | 738.492 | 230.364 | 333.696 | 1004.88 | 138.408 | 24.648 | 1359.43 | 3.792 | 145.044 | 1137.6 | 259.752 | 87.216 | 653.172 | 342.228
637 | 11/09/2022 14:55:00 | 408.1 | 15.475 | -6.6 | 151.68 | 867.42 | 230.364 | 333.696 | 1004.88 | 138.408 | 24.648 | 1357.54 | 6.636 | 144.096 | 1138.55 | 257.856 | 85.32 | 653.172 | 341.28
638 | 11/09/2022 14:55:03 | 408.1 | 15.475 | -6.7 | 152.628 | 910.08 | 230.364 | 329.904 | 1002.04 | 139.356 | 27.492 | 1357.54 | 7.584 | 145.044 | 1136.65 | 258.804 | 86.268 | 653.172 | 342.228
639 | 11/09/2022 14:55:06 | 408.135 | 15.4875 | -6.72 | 152.628 | 840.876 | 231.312 | 332.748 | 1004.88 | 138.408 | 24.648 | 1357.54 | 9.48 | 144.096 | 1141.39 | 259.752 | 84.372 | 652.224 | 342.228
640 | 11/09/2022 14:55:09 | 408.1 | 15.5 | -6.7 | 154.524 | 786.84 | 231.312 | 333.696 | 1005.83 | 138.408 | 23.7 | 1360.38 | 4.74 | 142.2 | 1136.65 | 260.7 | 86.268 | 656.016 | 344.124
641 | 11/09/2022 14:55:12 | 408.065 | 15.4875 | -6.78 | 152.628 | 850.356 | 229.416 | 333.696 | 1004.88 | 139.356 | 23.7 | 1360.38 | 11.376 | 142.2 | 1135.7 | 259.752 | 85.32 | 653.172 | 346.02
642 | 11/09/2022 14:55:15 | 408.135 | 15.4875 | -6.72 | 152.628 | 783.048 | 229.416 | 331.8 | 1004.88 | 138.408 | 22.752 | 1359.43 | 3.792 | 142.2 | 1137.6 | 260.7 | 84.372 | 652.224 | 344.124
643 | 11/09/2022 14:55:18 | 408.1 | 15.5 | -6.8 | 153.576 | 856.992 | 231.312 | 332.748 | 1007.72 | 140.304 | 23.7 | 1359.43 | 6.636 | 144.096 | 1136.65 | 262.596 | 84.372 | 653.172 | 343.176
644 | 11/09/2022 14:55:21 | 408.1 | 15.525 | -6.74 | 152.628 | 854.148 | 231.312 | 335.592 | 1004.88 | 139.356 | 24.648 | 1358.48 | 4.74 | 143.148 | 1136.65 | 258.804 | 88.164 | 653.172 | 343.176
645 | 11/09/2022 14:55:24 | 408.065 | 15.5125 | -6.76 | 152.628 | 802.956 | 231.312 | 334.644 | 1005.83 | 138.408 | 20.856 | 1357.54 | 5.688 | 145.044 | 1136.65 | 259.752 | 86.268 | 652.224 | 345.072
646 | 11/09/2022 14:55:27 | 408.135 | 15.525 | -6.8 | 153.576 | 873.108 | 227.52 | 333.696 | 1004.88 | 141.252 | 22.752 | 1358.48 | 9.48 | 142.2 | 1137.6 | 259.752 | 86.268 | 653.172 | 343.176
647 | 11/09/2022 14:55:30 | 408.1 | 15.5375 | -6.8 | 154.524 | 883.536 | 231.312 | 332.748 | 1003.93 | 140.304 | 24.648 | 1357.54 | 7.584 | 144.096 | 1137.6 | 261.648 | 87.216 | 654.12 | 345.072
648 | 11/09/2022 14:55:33 | 408.1 | 15.5375 | -6.8 | 153.576 | 893.964 | 234.156 | 334.644 | 1007.72 | 143.148 | 23.7 | 1358.48 | 7.584 | 145.992 | 1137.6 | 260.7 | 85.32 | 653.172 | 346.968
649 | 11/09/2022 14:55:36 | 408.065 | 15.5375 | -6.88 | 154.524 | 856.044 | 232.26 | 336.54 | 1005.83 | 140.304 | 25.596 | 1356.59 | 5.688 | 145.044 | 1135.7 | 259.752 | 88.164 | 655.068 | 343.176
650 | 11/09/2022 14:55:39 | 408.1 | 15.5375 | -6.74 | 156.42 | 863.628 | 229.416 | 333.696 | 1008.67 | 138.408 | 22.752 | 1359.43 | 5.688 | 142.2 | 1137.6 | 261.648 | 85.32 | 655.068 | 345.072
651 | 11/09/2022 14:55:42 | 408.1 | 15.5375 | -6.6 | 153.576 | 829.5 | 232.26 | 333.696 | 1007.72 | 140.304 | 23.7 | 1358.48 | 6.636 | 144.096 | 1139.5 | 260.7 | 83.424 | 656.016 | 346.968
652 | 11/09/2022 14:55:45 | 408.1 | 15.5375 | -6.72 | 155.472 | 778.308 | 229.416 | 337.488 | 1009.62 | 137.46 | 22.752 | 1358.48 | 8.532 | 144.096 | 1138.55 | 259.752 | 85.32 | 655.068 | 348.864
653 | 11/09/2022 14:55:48 | 408.1 | 15.5625 | -6.78 | 153.576 | 855.096 | 234.156 | 334.644 | 1006.78 | 140.304 | 24.648 | 1359.43 | 8.532 | 145.044 | 1137.6 | 263.544 | 88.164 | 655.068 | 346.968
654 | 11/09/2022 14:55:51 | 408.065 | 15.5625 | -6.56 | 154.524 | 836.136 | 231.312 | 333.696 | 1006.78 | 140.304 | 23.7 | 1360.38 | 8.532 | 145.992 | 1139.5 | 261.648 | 84.372 | 655.068 | 347.916
655 | 11/09/2022 14:55:54 | 408.135 | 15.5625 | -6.78 | 157.368 | 722.376 | 231.312 | 335.592 | 1004.88 | 142.2 | 23.7 | 1358.48 | 5.688 | 145.044 | 1139.5 | 257.856 | 88.164 | 655.068 | 349.812
656 | 11/09/2022 14:55:57 | 408.1 | 15.575 | -6.8 | 155.472 | 827.604 | 232.26 | 336.54 | 1007.72 | 141.252 | 24.648 | 1357.54 | 7.584 | 145.044 | 1137.6 | 262.596 | 84.372 | 655.068 | 347.916
657 | 11/09/2022 14:56:00 | 408.1 | 15.5875 | -6.82 | 156.42 | 817.176 | 231.312 | 334.644 | 1006.78 | 140.304 | 26.544 | 1359.43 | 2.844 | 146.94 | 1139.5 | 260.7 | 87.216 | 654.12 | 346.968
658 | 11/09/2022 14:56:03 | 408.1 | 15.575 | -6.78 | 156.42 | 768.828 | 231.312 | 333.696 | 1008.67 | 140.304 | 25.596 | 1355.64 | 6.636 | 145.044 | 1140.44 | 262.596 | 87.216 | 656.964 | 346.968
659 | 11/09/2022 14:56:06 | 408.135 | 15.575 | -6.82 | 155.472 | 826.656 | 231.312 | 335.592 | 1005.83 | 141.252 | 25.596 | 1358.48 | 4.74 | 147.888 | 1140.44 | 262.596 | 86.268 | 656.964 | 347.916
660 | 11/09/2022 14:56:09 | 408.065 | 15.575 | -6.74 | 157.368 | 781.152 | 232.26 | 335.592 | 1006.78 | 142.2 | 24.648 | 1359.43 | 8.532 | 147.888 | 1139.5 | 260.7 | 84.372 | 656.964 | 347.916
661 | 11/09/2022 14:56:12 | 408.1 | 15.5875 | -6.7 | 154.524 | 868.368 | 233.208 | 333.696 | 1007.72 | 141.252 | 24.648 | 1359.43 | 6.636 | 146.94 | 1139.5 | 261.648 | 87.216 | 656.016 | 349.812
662 | 11/09/2022 14:56:15 | 408.135 | 15.575 | -6.72 | 154.524 | 787.788 | 232.26 | 336.54 | 1008.67 | 142.2 | 26.544 | 1359.43 | 7.584 | 145.992 | 1138.55 | 262.596 | 90.06 | 656.016 | 349.812
663 | 11/09/2022 14:56:18 | 408.135 | 15.5875 | -6.78 | 157.368 | 808.644 | 231.312 | 335.592 | 1007.72 | 139.356 | 23.7 | 1356.59 | 6.636 | 145.992 | 1140.44 | 261.648 | 86.268 | 656.016 | 348.864
664 | 11/09/2022 14:56:21 | 408.135 | 15.6 | -6.8 | 155.472 | 892.068 | 233.208 | 334.644 | 1007.72 | 144.096 | 23.7 | 1358.48 | 8.532 | 145.044 | 1140.44 | 264.492 | 85.32 | 656.016 | 349.812
665 | 11/09/2022 14:56:24 | 408.135 | 15.6125 | -6.7 | 154.524 | 863.628 | 230.364 | 335.592 | 1009.62 | 142.2 | 23.7 | 1356.59 | 7.584 | 145.044 | 1141.39 | 262.596 | 86.268 | 656.016 | 350.76
666 | 11/09/2022 14:56:27 | 408.1 | 15.5875 | -6.7 | 158.316 | 820.02 | 231.312 | 338.436 | 1009.62 | 140.304 | 25.596 | 1359.43 | 7.584 | 145.044 | 1139.5 | 262.596 | 85.32 | 654.12 | 346.968
667 | 11/09/2022 14:56:30 | 408.1 | 15.5875 | -6.86 | 157.368 | 822.864 | 230.364 | 339.384 | 1006.78 | 139.356 | 25.596 | 1356.59 | 6.636 | 147.888 | 1140.44 | 261.648 | 87.216 | 656.964 | 348.864
668 | 11/09/2022 14:56:33 | 408.065 | 15.6125 | -6.76 | 155.472 | 933.78 | 235.104 | 338.436 | 1007.72 | 142.2 | 24.648 | 1359.43 | 8.532 | 146.94 | 1141.39 | 263.544 | 87.216 | 656.964 | 349.812
669 | 11/09/2022 14:56:36 | 408.065 | 15.6125 | -6.76 | 156.42 | 951.792 | 233.208 | 337.488 | 1008.67 | 143.148 | 23.7 | 1355.64 | 7.584 | 148.836 | 1141.39 | 262.596 | 87.216 | 657.912 | 350.76
670 | 11/09/2022 14:56:39 | 408.1 | 15.6125 | -6.7 | 155.472 | 856.044 | 231.312 | 339.384 | 1008.67 | 142.2 | 23.7 | 1358.48 | 7.584 | 147.888 | 1139.5 | 264.492 | 87.216 | 657.912 | 350.76
671 | 11/09/2022 14:56:42 | 408.1 | 15.6125 | -6.58 | 155.472 | 909.132 | 232.26 | 335.592 | 1007.72 | 144.096 | 26.544 | 1358.48 | 6.636 | 146.94 | 1141.39 | 261.648 | 86.268 | 656.964 | 346.968
672 | 11/09/2022 14:56:45 | 408.065 | 15.625 | -6.78 | 155.472 | 766.932 | 230.364 | 337.488 | 1007.72 | 141.252 | 24.648 | 1357.54 | 5.688 | 145.992 | 1140.44 | 263.544 | 87.216 | 656.964 | 348.864
673 | 11/09/2022 14:56:48 | 408.135 | 15.625 | -6.68 | 157.368 | 798.216 | 237 | 337.488 | 1008.67 | 145.044 | 25.596 | 1357.54 | 8.532 | 146.94 | 1139.5 | 263.544 | 88.164 | 658.86 | 350.76
674 | 11/09/2022 14:56:51 | 408.135 | 15.6375 | -6.76 | 154.524 | 768.828 | 235.104 | 336.54 | 1010.57 | 143.148 | 22.752 | 1358.48 | 8.532 | 145.044 | 1142.34 | 264.492 | 86.268 | 657.912 | 350.76
675 | 11/09/2022 14:56:54 | 408.135 | 15.625 | -6.76 | 157.368 | 849.408 | 233.208 | 337.488 | 1012.46 | 143.148 | 24.648 | 1356.59 | 5.688 | 146.94 | 1141.39 | 261.648 | 87.216 | 659.808 | 349.812
676 | 11/09/2022 14:56:57 | 408.1 | 15.6375 | -6.72 | 158.316 | 868.368 | 235.104 | 336.54 | 1009.62 | 145.044 | 23.7 | 1358.48 | 6.636 | 150.732 | 1144.24 | 263.544 | 89.112 | 657.912 | 346.968
677 | 11/09/2022 14:57:00 | 408.065 | 15.6375 | -6.78 | 158.316 | 885.432 | 235.104 | 338.436 | 1009.62 | 145.044 | 26.544 | 1356.59 | 7.584 | 148.836 | 1140.44 | 263.544 | 87.216 | 656.964 | 350.76
678 | 11/09/2022 14:57:03 | 408.1 | 15.65 | -6.64 | 159.264 | 836.136 | 231.312 | 338.436 | 1009.62 | 144.096 | 24.648 | 1357.54 | 8.532 | 146.94 | 1141.39 | 263.544 | 88.164 | 656.016 | 352.656
679 | 11/09/2022 14:57:06 | 408.1 | 15.6625 | -6.8 | 155.472 | 725.22 | 235.104 | 336.54 | 1011.52 | 141.252 | 22.752 | 1352.8 | 7.584 | 149.784 | 1141.39 | 265.44 | 87.216 | 657.912 | 349.812
680 | 11/09/2022 14:57:09 | 408.1 | 15.65 | -6.82 | 159.264 | 833.292 | 235.104 | 335.592 | 1008.67 | 145.992 | 25.596 | 1355.64 | 9.48 | 147.888 | 1141.39 | 266.388 | 87.216 | 656.016 | 351.708
681 | 11/09/2022 14:57:12 | 408.135 | 15.6625 | -6.72 | 158.316 | 707.208 | 233.208 | 337.488 | 1011.52 | 145.044 | 23.7 | 1358.48 | 7.584 | 148.836 | 1141.39 | 263.544 | 88.164 | 656.016 | 352.656
682 | 11/09/2022 14:57:15 | 408.065 | 15.6625 | -6.78 | 156.42 | 716.688 | 235.104 | 337.488 | 1007.72 | 144.096 | 23.7 | 1356.59 | 5.688 | 148.836 | 1141.39 | 265.44 | 87.216 | 656.964 | 351.708
683 | 11/09/2022 14:57:18 | 408.1 | 15.6625 | -6.78 | 157.368 | 795.372 | 236.052 | 337.488 | 1011.52 | 144.096 | 24.648 | 1358.48 | 7.584 | 150.732 | 1143.29 | 260.7 | 87.216 | 656.964 | 352.656
684 | 11/09/2022 14:57:21 | 408.065 | 15.675 | -6.74 | 156.42 | 829.5 | 234.156 | 340.332 | 1009.62 | 143.148 | 25.596 | 1356.59 | 8.532 | 147.888 | 1140.44 | 265.44 | 87.216 | 656.016 | 353.604
685 | 11/09/2022 14:57:24 | 408.1 | 15.6625 | -6.74 | 156.42 | 814.332 | 233.208 | 338.436 | 1011.52 | 143.148 | 27.492 | 1355.64 | 6.636 | 149.784 | 1142.34 | 263.544 | 87.216 | 656.964 | 350.76
686 | 11/09/2022 14:57:27 | 408.065 | 15.6625 | -6.82 | 157.368 | 754.608 | 236.052 | 335.592 | 1009.62 | 143.148 | 25.596 | 1357.54 | 10.428 | 150.732 | 1142.34 | 266.388 | 86.268 | 657.912 | 353.604
687 | 11/09/2022 14:57:30 | 408.1 | 15.6625 | -6.78 | 157.368 | 892.068 | 235.104 | 335.592 | 1010.57 | 143.148 | 24.648 | 1358.48 | 8.532 | 147.888 | 1141.39 | 265.44 | 87.216 | 657.912 | 353.604
688 | 11/09/2022 14:57:33 | 408.1 | 15.6625 | -6.78 | 156.42 | 851.304 | 236.052 | 338.436 | 1011.52 | 144.096 | 25.596 | 1355.64 | 5.688 | 149.784 | 1143.29 | 264.492 | 88.164 | 658.86 | 351.708
689 | 11/09/2022 14:57:36 | 408.135 | 15.675 | -6.78 | 158.316 | 817.176 | 234.156 | 340.332 | 1010.57 | 143.148 | 25.596 | 1355.64 | 7.584 | 147.888 | 1142.34 | 265.44 | 89.112 | 656.016 | 354.552
690 | 11/09/2022 14:57:39 | 408.065 | 15.675 | -6.74 | 157.368 | 792.528 | 234.156 | 339.384 | 1011.52 | 144.096 | 25.596 | 1356.59 | 8.532 | 149.784 | 1142.34 | 263.544 | 86.268 | 657.912 | 355.5
691 | 11/09/2022 14:57:42 | 408.065 | 15.6875 | -6.7 | 158.316 | 791.58 | 233.208 | 339.384 | 1009.62 | 144.096 | 24.648 | 1358.48 | 8.532 | 148.836 | 1142.34 | 265.44 | 89.112 | 657.912 | 352.656
692 | 11/09/2022 14:57:45 | 408.1 | 15.6875 | -6.76 | 159.264 | 872.16 | 234.156 | 340.332 | 1010.57 | 145.044 | 27.492 | 1355.64 | 8.532 | 148.836 | 1142.34 | 265.44 | 87.216 | 660.756 | 353.604
693 | 11/09/2022 14:57:48 | 408.065 | 15.7 | -6.78 | 159.264 | 892.068 | 235.104 | 340.332 | 1010.57 | 144.096 | 24.648 | 1355.64 | 9.48 | 150.732 | 1144.24 | 264.492 | 87.216 | 656.016 | 355.5
694 | 11/09/2022 14:57:51 | 408.1 | 15.6875 | -6.82 | 156.42 | 841.824 | 236.052 | 339.384 | 1013.41 | 147.888 | 22.752 | 1354.69 | 7.584 | 151.68 | 1145.18 | 264.492 | 88.164 | 658.86 | 354.552
695 | 11/09/2022 14:57:54 | 408.065 | 15.6875 | -6.8 | 157.368 | 831.396 | 236.052 | 339.384 | 1012.46 | 144.096 | 25.596 | 1356.59 | 4.74 | 150.732 | 1144.24 | 264.492 | 85.32 | 659.808 | 353.604
696 | 11/09/2022 14:57:57 | 408.135 | 15.6875 | -6.86 | 160.212 | 783.996 | 235.104 | 342.228 | 1012.46 | 143.148 | 27.492 | 1356.59 | 6.636 | 148.836 | 1143.29 | 266.388 | 87.216 | 659.808 | 353.604
697 | 11/09/2022 14:58:00 | 408.065 | 15.6875 | -6.76 | 159.264 | 765.036 | 234.156 | 341.28 | 1012.46 | 145.044 | 28.44 | 1358.48 | 7.584 | 148.836 | 1142.34 | 266.388 | 86.268 | 661.704 | 356.448
698 | 11/09/2022 14:58:03 | 408.1 | 15.7125 | -6.74 | 157.368 | 847.512 | 236.052 | 340.332 | 1012.46 | 146.94 | 24.648 | 1354.69 | 9.48 | 149.784 | 1142.34 | 264.492 | 87.216 | 660.756 | 351.708
699 | 11/09/2022 14:58:06 | 408.065 | 15.7 | -6.78 | 156.42 | 825.708 | 234.156 | 338.436 | 1013.41 | 145.044 | 24.648 | 1356.59 | 11.376 | 148.836 | 1143.29 | 264.492 | 90.06 | 658.86 | 354.552
700 | 11/09/2022 14:58:09 | 408.135 | 15.7 | -6.7 | 156.42 | 770.724 | 236.052 | 338.436 | 1014.36 | 146.94 | 21.804 | 1356.59 | 9.48 | 145.992 | 1143.29 | 265.44 | 87.216 | 659.808 | 353.604
701 | 11/09/2022 14:58:12 | 408.065 | 15.7125 | -6.8 | 158.316 | 867.42 | 235.104 | 340.332 | 1011.52 | 145.044 | 23.7 | 1355.64 | 4.74 | 147.888 | 1142.34 | 265.44 | 87.216 | 658.86 | 353.604
702 | 11/09/2022 14:58:15 | 408.1 | 15.7125 | -6.84 | 156.42 | 718.584 | 234.156 | 340.332 | 1008.67 | 145.044 | 23.7 | 1355.64 | 6.636 | 148.836 | 1143.29 | 266.388 | 85.32 | 659.808 | 355.5
703 | 11/09/2022 14:58:18 | 408.135 | 15.725 | -6.84 | 154.524 | 840.876 | 235.104 | 338.436 | 1013.41 | 145.044 | 24.648 | 1355.64 | 8.532 | 149.784 | 1145.18 | 266.388 | 87.216 | 660.756 | 357.396
704 | 11/09/2022 14:58:21 | 408.1 | 15.7125 | -6.78 | 159.264 | 856.992 | 235.104 | 340.332 | 1010.57 | 147.888 | 24.648 | 1355.64 | 7.584 | 151.68 | 1143.29 | 265.44 | 88.164 | 658.86 | 355.5
705 | 11/09/2022 14:58:24 | 408.1 | 15.725 | -6.88 | 157.368 | 800.112 | 233.208 | 340.332 | 1011.52 | 146.94 | 26.544 | 1356.59 | 6.636 | 154.524 | 1144.24 | 265.44 | 87.216 | 658.86 | 355.5
706 | 11/09/2022 14:58:27 | 408.065 | 15.725 | -6.78 | 158.316 | 834.24 | 235.104 | 341.28 | 1014.36 | 145.044 | 25.596 | 1356.59 | 4.74 | 149.784 | 1142.34 | 266.388 | 85.32 | 660.756 | 355.5
707 | 11/09/2022 14:58:30 | 408.065 | 15.7375 | -6.88 | 160.212 | 722.376 | 234.156 | 339.384 | 1011.52 | 145.044 | 24.648 | 1354.69 | 9.48 | 148.836 | 1145.18 | 267.336 | 89.112 | 659.808 | 354.552
708 | 11/09/2022 14:58:33 | 408.1 | 15.7375 | -6.8 | 157.368 | 844.668 | 236.052 | 340.332 | 1013.41 | 145.992 | 26.544 | 1355.64 | 8.532 | 149.784 | 1143.29 | 265.44 | 87.216 | 659.808 | 353.604
709 | 11/09/2022 14:58:36 | 408.135 | 15.75 | -6.86 | 159.264 | 760.296 | 235.104 | 341.28 | 1013.41 | 143.148 | 28.44 | 1355.64 | 8.532 | 151.68 | 1143.29 | 266.388 | 84.372 | 659.808 | 356.448
710 | 11/09/2022 14:58:39 | 408.065 | 15.7375 | -6.8 | 158.316 | 815.28 | 236.052 | 338.436 | 1012.46 | 145.992 | 22.752 | 1354.69 | 6.636 | 152.628 | 1145.18 | 265.44 | 86.268 | 663.6 | 353.604
711 | 11/09/2022 14:58:42 | 408.065 | 15.7375 | -6.9 | 158.316 | 773.568 | 237 | 341.28 | 1011.52 | 145.044 | 27.492 | 1354.69 | 6.636 | 152.628 | 1144.24 | 263.544 | 87.216 | 660.756 | 354.552
712 | 11/09/2022 14:58:45 | 408.065 | 15.75 | -6.86 | 159.264 | 775.464 | 237 | 338.436 | 1014.36 | 144.096 | 25.596 | 1353.74 | 6.636 | 154.524 | 1146.13 | 264.492 | 87.216 | 660.756 | 355.5
713 | 11/09/2022 14:58:48 | 408.065 | 15.75 | -6.72 | 157.368 | 801.06 | 236.052 | 339.384 | 1014.36 | 144.096 | 26.544 | 1354.69 | 8.532 | 150.732 | 1145.18 | 266.388 | 89.112 | 660.756 | 355.5
714 | 11/09/2022 14:58:51 | 408.135 | 15.7375 | -6.78 | 158.316 | 759.348 | 235.104 | 342.228 | 1014.36 | 145.992 | 26.544 | 1354.69 | 9.48 | 152.628 | 1144.24 | 266.388 | 86.268 | 658.86 | 355.5
715 | 11/09/2022 14:58:54 | 408.1 | 15.75 | -6.82 | 159.264 | 802.008 | 235.104 | 343.176 | 1010.57 | 143.148 | 24.648 | 1354.69 | 9.48 | 151.68 | 1141.39 | 270.18 | 88.164 | 659.808 | 359.292
716 | 11/09/2022 14:58:57 | 408.1 | 15.75 | -6.76 | 161.16 | 874.056 | 236.052 | 342.228 | 1011.52 | 145.992 | 24.648 | 1353.74 | 8.532 | 149.784 | 1142.34 | 270.18 | 87.216 | 658.86 | 356.448
717 | 11/09/2022 14:59:00 | 408.1 | 15.7625 | -6.74 | 159.264 | 800.112 | 235.104 | 342.228 | 1011.52 | 143.148 | 27.492 | 1352.8 | 6.636 | 151.68 | 1146.13 | 266.388 | 87.216 | 662.652 | 357.396
718 | 11/09/2022 14:59:03 | 408.1 | 15.7625 | -6.8 | 156.42 | 743.232 | 235.104 | 338.436 | 1013.41 | 145.044 | 24.648 | 1354.69 | 5.688 | 152.628 | 1144.24 | 267.336 | 87.216 | 660.756 | 356.448
719 | 11/09/2022 14:59:06 | 408.065 | 15.775 | -6.86 | 158.316 | 791.58 | 236.052 | 342.228 | 1013.41 | 145.992 | 27.492 | 1354.69 | 8.532 | 152.628 | 1147.08 | 264.492 | 91.008 | 660.756 | 356.448
720 | 11/09/2022 14:59:09 | 408.1 | 15.7625 | -6.84 | 158.316 | 783.048 | 237 | 342.228 | 1012.46 | 149.784 | 26.544 | 1352.8 | 7.584 | 151.68 | 1143.29 | 270.18 | 88.164 | 660.756 | 357.396
721 | 11/09/2022 14:59:12 | 408.1 | 15.7625 | -6.8 | 156.42 | 769.776 | 238.896 | 342.228 | 1013.41 | 145.992 | 25.596 | 1350.9 | 8.532 | 149.784 | 1146.13 | 266.388 | 87.216 | 662.652 | 354.552
722 | 11/09/2022 14:59:15 | 408.17 | 15.7875 | -6.9 | 160.212 | 840.876 | 234.156 | 344.124 | 1015.31 | 144.096 | 25.596 | 1353.74 | 6.636 | 149.784 | 1145.18 | 265.44 | 90.06 | 660.756 | 356.448
723 | 11/09/2022 14:59:18 | 408.065 | 15.775 | -6.8 | 158.316 | 850.356 | 238.896 | 339.384 | 1013.41 | 146.94 | 26.544 | 1352.8 | 8.532 | 149.784 | 1145.18 | 270.18 | 87.216 | 660.756 | 358.344
724 | 11/09/2022 14:59:21 | 408.17 | 15.775 | -6.92 | 158.316 | 838.98 | 234.156 | 341.28 | 1014.36 | 144.096 | 25.596 | 1353.74 | 9.48 | 152.628 | 1147.08 | 267.336 | 85.32 | 660.756 | 359.292
725 | 11/09/2022 14:59:24 | 408.135 | 15.775 | -6.76 | 157.368 | 786.84 | 236.052 | 342.228 | 1012.46 | 146.94 | 30.336 | 1351.85 | 10.428 | 151.68 | 1143.29 | 270.18 | 88.164 | 659.808 | 357.396
726 | 11/09/2022 14:59:27 | 408.1 | 15.775 | -6.8 | 156.42 | 825.708 | 238.896 | 339.384 | 1015.31 | 145.992 | 26.544 | 1351.85 | 8.532 | 153.576 | 1145.18 | 270.18 | 91.008 | 661.704 | 357.396
727 | 11/09/2022 14:59:30 | 408.065 | 15.775 | -6.78 | 158.316 | 853.2 | 237.948 | 340.332 | 1013.41 | 147.888 | 24.648 | 1351.85 | 8.532 | 151.68 | 1145.18 | 268.284 | 86.268 | 660.756 | 355.5
728 | 11/09/2022 14:59:33 | 408.1 | 15.7875 | -6.82 | 159.264 | 938.52 | 237 | 342.228 | 1013.41 | 145.992 | 25.596 | 1351.85 | 6.636 | 149.784 | 1147.08 | 269.232 | 87.216 | 662.652 | 360.24
729 | 11/09/2022 14:59:36 | 447.23 | 16.475 | -7.4 | 174.432 | 975.492 | 252.168 | 378.252 | 1115.8 | 161.16 | 32.232 | 1526.28 | 8.532 | 177.276 | 1314.88 | 309.996 | 105.228 | 764.088 | 443.664
730 | 11/09/2022 14:59:39 | 511.455 | 18.65 | -9.22 | 249.324 | 1200.17 | 332.748 | 538.464 | 1349.95 | 287.244 | 57.828 | 1863.77 | 17.064 | 293.88 | 1522.49 | 464.52 | 183.912 | 943.26 | 647.484
731 | 11/09/2022 14:59:42 | 510.79 | 19.2625 | -9.64 | 286.296 | 1142.34 | 355.5 | 588.708 | 1374.6 | 328.956 | 70.152 | 1898.84 | 23.7 | 329.904 | 1527.23 | 510.972 | 224.676 | 966.96 | 664.548
732 | 11/09/2022 14:59:45 | 510.195 | 19.425 | -9.7 | 299.568 | 1116.74 | 361.188 | 603.876 | 1381.24 | 346.02 | 71.1 | 1914.96 | 25.596 | 343.176 | 1530.07 | 530.88 | 248.376 | 976.44 | 667.392
733 | 11/09/2022 14:59:48 | 510.16 | 19.525 | -9.8 | 309.048 | 1171.73 | 364.98 | 615.252 | 1386.92 | 353.604 | 72.996 | 1916.86 | 24.648 | 359.292 | 1532.92 | 537.516 | 262.596 | 978.336 | 671.184
734 | 11/09/2022 14:59:51 | 510.16 | 19.6125 | -9.78 | 314.736 | 1166.04 | 367.824 | 624.732 | 1388.82 | 359.292 | 74.892 | 1922.54 | 25.596 | 366.876 | 1534.81 | 543.204 | 267.336 | 984.972 | 670.236
735 | 11/09/2022 14:59:54 | 510.125 | 19.6875 | -9.84 | 315.684 | 1208.7 | 373.512 | 628.524 | 1393.56 | 364.98 | 80.58 | 1926.34 | 26.544 | 374.46 | 1535.76 | 548.892 | 273.024 | 990.66 | 674.028
736 | 11/09/2022 14:59:57 | 510.125 | 19.7375 | -9.86 | 320.424 | 1108.21 | 373.512 | 634.212 | 1394.51 | 368.772 | 80.58 | 1929.18 | 27.492 | 381.096 | 1538.6 | 549.84 | 279.66 | 992.556 | 674.028
737 | 11/09/2022 15:00:00 | 510.055 | 19.8 | -9.88 | 328.008 | 1123.38 | 376.356 | 639.9 | 1397.35 | 370.668 | 81.528 | 1931.08 | 26.544 | 384.888 | 1536.71 | 552.684 | 280.608 | 996.348 | 674.976
738 | 11/09/2022 15:00:03 | 510.09 | 19.85 | -9.92 | 328.008 | 1130.96 | 378.252 | 640.848 | 1402.09 | 374.46 | 82.476 | 1933.92 | 28.44 | 388.68 | 1539.55 | 557.424 | 287.244 | 998.244 | 678.768
739 | 11/09/2022 15:00:06 | 510.125 | 19.875 | -10.08 | 333.696 | 1062.71 | 380.148 | 646.536 | 1402.09 | 376.356 | 82.476 | 1933.92 | 27.492 | 392.472 | 1540.5 | 558.372 | 291.984 | 998.244 | 678.768
740 | 11/09/2022 15:00:09 | 510.09 | 19.9125 | -9.98 | 339.384 | 1192.58 | 382.992 | 648.432 | 1404.94 | 376.356 | 83.424 | 1938.66 | 29.388 | 395.316 | 1541.45 | 560.268 | 295.776 | 1001.09 | 680.664
741 | 11/09/2022 15:00:12 | 510.09 | 19.9375 | -10.02 | 345.072 | 1092.1 | 382.044 | 652.224 | 1407.78 | 378.252 | 82.476 | 1937.71 | 30.336 | 398.16 | 1540.5 | 563.112 | 296.724 | 1001.09 | 678.768
742 | 11/09/2022 15:00:15 | 510.125 | 19.9625 | -9.9 | 346.968 | 1093.04 | 382.992 | 652.224 | 1404.94 | 382.044 | 85.32 | 1937.71 | 29.388 | 401.004 | 1543.34 | 564.06 | 301.464 | 1004.88 | 681.612
743 | 11/09/2022 15:00:18 | 510.09 | 20.0125 | -10.04 | 349.812 | 1131.91 | 383.94 | 654.12 | 1407.78 | 384.888 | 87.216 | 1940.56 | 27.492 | 401.952 | 1544.29 | 565.008 | 302.412 | 1005.83 | 682.56
744 | 11/09/2022 15:00:21 | 510.125 | 20.025 | -10.08 | 351.708 | 1073.14 | 385.836 | 656.964 | 1409.68 | 383.94 | 84.372 | 1941.5 | 29.388 | 403.848 | 1543.34 | 567.852 | 305.256 | 1009.62 | 680.664
745 | 11/09/2022 15:00:24 | 510.055 | 20.0625 | -10.12 | 352.656 | 1166.99 | 388.68 | 659.808 | 1409.68 | 385.836 | 87.216 | 1944.35 | 29.388 | 405.744 | 1542.4 | 569.748 | 310.944 | 1008.67 | 681.612
746 | 11/09/2022 15:00:27 | 510.09 | 20.0875 | -10.04 | 356.448 | 1185.95 | 388.68 | 656.016 | 1410.62 | 389.628 | 87.216 | 1939.61 | 32.232 | 406.692 | 1545.24 | 568.8 | 307.152 | 1010.57 | 686.352
747 | 11/09/2022 15:00:30 | 510.055 | 20.1125 | -10.12 | 356.448 | 1131.91 | 388.68 | 659.808 | 1412.52 | 390.576 | 87.216 | 1944.35 | 31.284 | 408.588 | 1547.14 | 569.748 | 312.84 | 1011.52 | 683.508
748 | 11/09/2022 15:00:33 | 510.09 | 20.125 | -10.18 | 360.24 | 1071.24 | 386.784 | 662.652 | 1413.47 | 393.42 | 89.112 | 1943.4 | 32.232 | 409.536 | 1547.14 | 573.54 | 312.84 | 1015.31 | 685.404
749 | 11/09/2022 15:00:36 | 510.09 | 20.1625 | -10.08 | 361.188 | 1126.22 | 390.576 | 661.704 | 1411.57 | 393.42 | 90.06 | 1945.3 | 34.128 | 410.484 | 1547.14 | 572.592 | 314.736 | 1013.41 | 685.404
750 | 11/09/2022 15:00:39 | 510.125 | 20.175 | -10.14 | 361.188 | 1144.24 | 393.42 | 662.652 | 1413.47 | 394.368 | 88.164 | 1946.24 | 33.18 | 410.484 | 1548.08 | 572.592 | 318.528 | 1015.31 | 686.352
751 | 11/09/2022 15:00:42 | 510.125 | 20.1875 | -10.18 | 363.084 | 1107.26 | 391.524 | 663.6 | 1414.42 | 397.212 | 91.008 | 1943.4 | 35.076 | 417.12 | 1548.08 | 573.54 | 317.58 | 1014.36 | 686.352
752 | 11/09/2022 15:00:45 | 510.125 | 20.2125 | -10.14 | 364.98 | 1172.68 | 395.316 | 664.548 | 1414.42 | 401.004 | 89.112 | 1943.4 | 35.076 | 414.276 | 1549.03 | 577.332 | 320.424 | 1014.36 | 685.404
753 | 11/09/2022 15:00:48 | 510.125 | 20.225 | -10.12 | 365.928 | 1083.56 | 392.472 | 666.444 | 1415.36 | 400.056 | 90.06 | 1947.19 | 33.18 | 419.016 | 1549.03 | 577.332 | 323.268 | 1018.15 | 686.352
754 | 11/09/2022 15:00:51 | 510.09 | 20.2375 | -10.2 | 364.032 | 1126.22 | 390.576 | 668.34 | 1417.26 | 397.212 | 91.008 | 1947.19 | 34.128 | 419.016 | 1549.98 | 576.384 | 319.476 | 1019.1 | 686.352
755 | 11/09/2022 15:00:54 | 510.09 | 20.2375 | -10.12 | 367.824 | 1195.43 | 393.42 | 669.288 | 1417.26 | 401.952 | 88.164 | 1945.3 | 34.128 | 419.964 | 1549.03 | 578.28 | 324.216 | 1020.05 | 689.196
756 | 11/09/2022 15:00:57 | 510.125 | 20.275 | -10.1 | 369.72 | 1050.38 | 397.212 | 668.34 | 1419.16 | 401.004 | 89.112 | 1947.19 | 33.18 | 419.964 | 1549.98 | 577.332 | 329.904 | 1020.05 | 688.248
757 | 11/09/2022 15:01:00 | 510.055 | 20.2875 | -10.22 | 371.616 | 1111.06 | 395.316 | 670.236 | 1419.16 | 402.9 | 91.008 | 1947.19 | 36.024 | 421.86 | 1549.03 | 580.176 | 324.216 | 1020.05 | 687.3
758 | 11/09/2022 15:01:03 | 510.125 | 20.3125 | -10.26 | 369.72 | 1116.74 | 394.368 | 670.236 | 1416.31 | 401.004 | 91.956 | 1948.14 | 36.024 | 423.756 | 1549.98 | 579.228 | 327.06 | 1020.05 | 691.092
759 | 11/09/2022 15:01:06 | 510.125 | 20.3375 | -10.24 | 374.46 | 1134.76 | 393.42 | 674.028 | 1418.21 | 405.744 | 93.852 | 1948.14 | 36.972 | 424.704 | 1549.98 | 577.332 | 328.008 | 1021 | 685.404
760 | 11/09/2022 15:01:09 | 510.09 | 20.3375 | -10.14 | 377.304 | 1121.48 | 397.212 | 671.184 | 1418.21 | 404.796 | 91.956 | 1949.09 | 36.024 | 423.756 | 1549.03 | 580.176 | 328.956 | 1021.94 | 688.248
761 | 11/09/2022 15:01:12 | 510.125 | 20.3375 | -10.1 | 377.304 | 1153.72 | 398.16 | 672.132 | 1420.1 | 405.744 | 91.956 | 1946.24 | 36.024 | 422.808 | 1550.93 | 581.124 | 328.008 | 1021.94 | 689.196
762 | 11/09/2022 15:01:15 | 510.09 | 20.35 | -10.22 | 379.2 | 1309.19 | 397.212 | 672.132 | 1420.1 | 406.692 | 92.904 | 1949.09 | 36.972 | 426.6 | 1550.93 | 582.072 | 331.8 | 1021.94 | 690.144
763 | 11/09/2022 15:01:18 | 510.09 | 20.375 | -10.2 | 380.148 | 1172.68 | 396.264 | 674.028 | 1420.1 | 406.692 | 93.852 | 1950.04 | 37.92 | 426.6 | 1549.03 | 581.124 | 332.748 | 1023.84 | 691.092
764 | 11/09/2022 15:01:21 | 510.09 | 20.4 | -10.18 | 381.096 | 1165.09 | 398.16 | 674.028 | 1420.1 | 408.588 | 91.956 | 1950.04 | 39.816 | 427.548 | 1550.93 | 584.916 | 334.644 | 1024.79 | 690.144
765 | 11/09/2022 15:01:24 | 510.125 | 20.3875 | -10.1 | 382.044 | 1210.6 | 398.16 | 673.08 | 1421.05 | 408.588 | 91.956 | 1947.19 | 36.972 | 426.6 | 1551.88 | 583.02 | 332.748 | 1022.89 | 691.092
766 | 11/09/2022 15:01:27 | 510.09 | 20.4125 | -10.22 | 383.94 | 1107.26 | 398.16 | 675.924 | 1422 | 411.432 | 92.904 | 1950.98 | 37.92 | 427.548 | 1552.82 | 583.968 | 332.748 | 1023.84 | 691.092
767 | 11/09/2022 15:01:30 | 510.09 | 20.4125 | -10.24 | 383.94 | 1190.69 | 399.108 | 675.924 | 1424.84 | 409.536 | 91.956 | 1950.98 | 36.972 | 429.444 | 1552.82 | 583.968 | 333.696 | 1023.84 | 691.092
768 | 11/09/2022 15:01:33 | 510.09 | 20.4375 | -10.28 | 385.836 | 1228.61 | 398.16 | 677.82 | 1424.84 | 410.484 | 93.852 | 1949.09 | 37.92 | 431.34 | 1551.88 | 583.968 | 335.592 | 1023.84 | 691.092
769 | 11/09/2022 15:01:36 | 510.125 | 20.45 | -10.18 | 384.888 | 1149.92 | 399.108 | 677.82 | 1424.84 | 410.484 | 95.748 | 1950.04 | 36.972 | 433.236 | 1552.82 | 584.916 | 335.592 | 1027.63 | 690.144
770 | 11/09/2022 15:01:39 | 510.125 | 20.4375 | -10.2 | 385.836 | 1142.34 | 401.004 | 676.872 | 1424.84 | 411.432 | 91.956 | 1948.14 | 38.868 | 430.392 | 1552.82 | 586.812 | 337.488 | 1026.68 | 691.092
771 | 11/09/2022 15:01:42 | 510.125 | 20.4625 | -10.38 | 387.732 | 1213.44 | 400.056 | 678.768 | 1424.84 | 410.484 | 93.852 | 1950.04 | 35.076 | 432.288 | 1553.77 | 584.916 | 337.488 | 1023.84 | 691.092
772 | 11/09/2022 15:01:45 | 510.055 | 20.475 | -10.26 | 390.576 | 1103.47 | 400.056 | 679.716 | 1424.84 | 412.38 | 92.904 | 1949.09 | 36.972 | 434.184 | 1554.72 | 586.812 | 335.592 | 1026.68 | 692.988
773 | 11/09/2022 15:01:48 | 510.125 | 20.475 | -10.26 | 391.524 | 1097.78 | 401.952 | 677.82 | 1424.84 | 412.38 | 93.852 | 1949.09 | 36.972 | 432.288 | 1553.77 | 586.812 | 339.384 | 1025.74 | 692.04
774 | 11/09/2022 15:01:51 | 510.16 | 20.4875 | -10.26 | 395.316 | 1130.96 | 401.004 | 679.716 | 1424.84 | 412.38 | 95.748 | 1950.04 | 37.92 | 434.184 | 1554.72 | 585.864 | 338.436 | 1026.68 | 691.092
775 | 11/09/2022 15:01:54 | 510.055 | 20.4875 | -10.24 | 393.42 | 1169.83 | 401.004 | 677.82 | 1423.9 | 413.328 | 95.748 | 1947.19 | 36.972 | 434.184 | 1550.93 | 586.812 | 340.332 | 1025.74 | 693.936
776 | 11/09/2022 15:01:57 | 510.125 | 20.5 | -10.26 | 397.212 | 1213.44 | 405.744 | 679.716 | 1425.79 | 410.484 | 93.852 | 1946.24 | 37.92 | 435.132 | 1553.77 | 585.864 | 340.332 | 1028.58 | 693.936
777 | 11/09/2022 15:02:00 | 510.09 | 20.5125 | -10.2 | 396.264 | 1178.36 | 401.952 | 679.716 | 1426.74 | 416.172 | 96.696 | 1950.98 | 37.92 | 433.236 | 1555.67 | 586.812 | 341.28 | 1028.58 | 692.04
778 | 11/09/2022 15:02:03 | 510.16 | 20.5125 | -10.28 | 398.16 | 1093.04 | 400.056 | 682.56 | 1427.69 | 412.38 | 95.748 | 1947.19 | 39.816 | 435.132 | 1551.88 | 586.812 | 339.384 | 1025.74 | 695.832
779 | 11/09/2022 15:02:06 | 510.09 | 20.525 | -10.22 | 400.056 | 1171.73 | 401.952 | 681.612 | 1426.74 | 414.276 | 93.852 | 1949.09 | 40.764 | 435.132 | 1554.72 | 587.76 | 341.28 | 1027.63 | 692.988
780 | 11/09/2022 15:02:09 | 510.125 | 20.55 | -10.28 | 400.056 | 1114.85 | 401.004 | 681.612 | 1427.69 | 413.328 | 94.8 | 1951.93 | 39.816 | 437.976 | 1555.67 | 587.76 | 344.124 | 1028.58 | 692.988
781 | 11/09/2022 15:02:12 | 510.09 | 20.55 | -10.3 | 399.108 | 1152.77 | 401.952 | 680.664 | 1427.69 | 414.276 | 96.696 | 1951.93 | 39.816 | 437.028 | 1555.67 | 588.708 | 342.228 | 1029.53 | 692.988
782 | 11/09/2022 15:02:15 | 510.09 | 20.5625 | -10.18 | 401.004 | 1072.19 | 401.952 | 680.664 | 1428.64 | 414.276 | 92.904 | 1951.93 | 40.764 | 437.976 | 1554.72 | 588.708 | 343.176 | 1030.48 | 692.988
783 | 11/09/2022 15:02:18 | 510.125 | 20.5625 | -10.28 | 404.796 | 1150.87 | 401.004 | 683.508 | 1431.48 | 416.172 | 97.644 | 1950.04 | 38.868 | 438.924 | 1554.72 | 587.76 | 345.072 | 1031.42 | 693.936
784 | 11/09/2022 15:02:21 | 510.055 | 20.5625 | -10.3 | 403.848 | 1137.6 | 402.9 | 683.508 | 1429.58 | 415.224 | 96.696 | 1946.24 | 41.712 | 437.976 | 1558.51 | 586.812 | 345.072 | 1032.37 | 693.936
785 | 11/09/2022 15:02:24 | 510.125 | 20.5875 | -10.36 | 404.796 | 1053.23 | 402.9 | 684.456 | 1431.48 | 414.276 | 96.696 | 1949.09 | 38.868 | 436.08 | 1556.62 | 591.552 | 344.124 | 1028.58 | 692.988
786 | 11/09/2022 15:02:27 | 510.09 | 20.5875 | -10.24 | 411.432 | 1160.35 | 403.848 | 683.508 | 1428.64 | 413.328 | 96.696 | 1944.35 | 38.868 | 437.976 | 1554.72 | 592.5 | 344.124 | 1029.53 | 694.884
787 | 11/09/2022 15:02:30 | 510.125 | 20.6 | -10.3 | 407.64 | 1217.23 | 403.848 | 685.404 | 1431.48 | 415.224 | 96.696 | 1947.19 | 40.764 | 438.924 | 1555.67 | 592.5 | 345.072 | 1031.42 | 693.936
788 | 11/09/2022 15:02:33 | 510.055 | 20.6 | -10.3 | 407.64 | 1082.62 | 404.796 | 683.508 | 1429.58 | 417.12 | 97.644 | 1949.09 | 40.764 | 436.08 | 1554.72 | 592.5 | 346.968 | 1030.48 | 694.884
789 | 11/09/2022 15:02:36 | 510.125 | 20.6125 | -10.22 | 408.588 | 1207.75 | 403.848 | 683.508 | 1431.48 | 416.172 | 97.644 | 1948.14 | 39.816 | 439.872 | 1555.67 | 591.552 | 346.968 | 1034.27 | 693.936
790 | 11/09/2022 15:02:39 | 510.09 | 20.6125 | -10.4 | 413.328 | 1167.94 | 403.848 | 685.404 | 1432.43 | 414.276 | 96.696 | 1949.09 | 39.816 | 442.716 | 1558.51 | 589.656 | 349.812 | 1032.37 | 692.988
791 | 11/09/2022 15:02:42 | 510.055 | 20.625 | -10.34 | 413.328 | 1124.33 | 402.9 | 686.352 | 1430.53 | 419.016 | 95.748 | 1950.04 | 40.764 | 439.872 | 1555.67 | 589.656 | 351.708 | 1033.32 | 692.988
792 | 11/09/2022 15:02:45 | 510.125 | 20.625 | -10.3 | 411.432 | 1093.04 | 404.796 | 686.352 | 1431.48 | 418.068 | 97.644 | 1949.09 | 39.816 | 442.716 | 1557.56 | 591.552 | 349.812 | 1032.37 | 692.04
793 | 11/09/2022 15:02:48 | 510.09 | 20.6375 | -10.32 | 413.328 | 1097.78 | 404.796 | 683.508 | 1432.43 | 418.068 | 94.8 | 1952.88 | 39.816 | 440.82 | 1559.46 | 592.5 | 347.916 | 1035.22 | 695.832
794 | 11/09/2022 15:02:51 | 510.09 | 20.6375 | -10.3 | 415.224 | 1196.38 | 406.692 | 685.404 | 1433.38 | 420.912 | 95.748 | 1947.19 | 41.712 | 439.872 | 1558.51 | 593.448 | 347.916 | 1031.42 | 697.728
795 | 11/09/2022 15:02:54 | 510.055 | 20.65 | -10.3 | 414.276 | 1131.91 | 406.692 | 688.248 | 1430.53 | 420.912 | 99.54 | 1949.09 | 42.66 | 443.664 | 1556.62 | 591.552 | 348.864 | 1033.32 | 695.832
796 | 11/09/2022 15:02:57 | 510.125 | 20.6625 | -10.3 | 412.38 | 1251.36 | 405.744 | 686.352 | 1432.43 | 419.964 | 96.696 | 1948.14 | 41.712 | 443.664 | 1556.62 | 592.5 | 351.708 | 1034.27 | 695.832
797 | 11/09/2022 15:03:00 | 510.125 | 20.675 | -10.38 | 415.224 | 1157.51 | 406.692 | 685.404 | 1432.43 | 417.12 | 97.644 | 1949.09 | 40.764 | 443.664 | 1558.51 | 592.5 | 351.708 | 1038.06 | 698.676
798 | 11/09/2022 15:03:03 | 510.125 | 20.675 | -10.32 | 413.328 | 1101.58 | 407.64 | 686.352 | 1433.38 | 419.964 | 96.696 | 1949.09 | 39.816 | 441.768 | 1558.51 | 595.344 | 351.708 | 1032.37 | 693.936
799 | 11/09/2022 15:03:06 | 510.09 | 20.6625 | -10.34 | 416.172 | 1121.48 | 406.692 | 688.248 | 1432.43 | 421.86 | 99.54 | 1947.19 | 43.608 | 441.768 | 1558.51 | 593.448 | 350.76 | 1030.48 | 696.78
800 | 11/09/2022 15:03:09 | 510.125 | 20.6875 | -10.38 | 418.068 | 1060.81 | 406.692 | 687.3 | 1433.38 | 420.912 | 100.488 | 1949.09 | 41.712 | 443.664 | 1557.56 | 592.5 | 350.76 | 1034.27 | 694.884
801 | 11/09/2022 15:03:12 | 510.055 | 20.7 | -10.28 | 417.12 | 1070.29 | 406.692 | 688.248 | 1435.27 | 419.964 | 96.696 | 1949.09 | 44.556 | 441.768 | 1557.56 | 593.448 | 353.604 | 1034.27 | 696.78
802 | 11/09/2022 15:03:15 | 510.055 | 20.7 | -10.32 | 419.964 | 1158.46 | 407.64 | 688.248 | 1435.27 | 420.912 | 97.644 | 1948.14 | 46.452 | 444.612 | 1557.56 | 596.292 | 351.708 | 1031.42 | 697.728
803 | 11/09/2022 15:03:18 | 510.125 | 20.7125 | -10.36 | 421.86 | 1121.48 | 406.692 | 688.248 | 1436.22 | 419.964 | 97.644 | 1947.19 | 42.66 | 443.664 | 1556.62 | 594.396 | 354.552 | 1034.27 | 696.78
804 | 11/09/2022 15:03:21 | 510.16 | 20.7125 | -10.28 | 420.912 | 1120.54 | 404.796 | 690.144 | 1433.38 | 421.86 | 100.488 | 1947.19 | 42.66 | 446.508 | 1557.56 | 592.5 | 356.448 | 1034.27 | 699.624
805 | 11/09/2022 15:03:24 | 510.16 | 20.725 | -10.3 | 422.808 | 1141.39 | 409.536 | 688.248 | 1435.27 | 421.86 | 95.748 | 1948.14 | 42.66 | 443.664 | 1559.46 | 594.396 | 353.604 | 1036.16 | 699.624
806 | 11/09/2022 15:03:27 | 510.09 | 20.7125 | -10.44 | 420.912 | 1159.4 | 410.484 | 689.196 | 1435.27 | 420.912 | 94.8 | 1946.24 | 42.66 | 444.612 | 1557.56 | 596.292 | 356.448 | 1034.27 | 696.78
807 | 11/09/2022 15:03:30 | 510.09 | 20.725 | -10.34 | 423.756 | 1044.7 | 407.64 | 690.144 | 1436.22 | 419.016 | 98.592 | 1949.09 | 41.712 | 445.56 | 1559.46 | 593.448 | 354.552 | 1036.16 | 698.676
808 | 11/09/2022 15:03:33 | 510.09 | 20.75 | -10.32 | 425.652 | 1163.2 | 404.796 | 690.144 | 1436.22 | 421.86 | 99.54 | 1949.09 | 43.608 | 446.508 | 1558.51 | 593.448 | 355.5 | 1034.27 | 697.728
809 | 11/09/2022 15:03:36 | 510.055 | 20.75 | -10.3 | 423.756 | 1078.82 | 406.692 | 689.196 | 1435.27 | 420.912 | 100.488 | 1948.14 | 42.66 | 445.56 | 1560.41 | 596.292 | 351.708 | 1035.22 | 698.676
810 | 11/09/2022 15:03:39 | 510.125 | 20.7375 | -10.34 | 425.652 | 1059.86 | 408.588 | 690.144 | 1438.12 | 419.964 | 98.592 | 1950.04 | 43.608 | 446.508 | 1558.51 | 595.344 | 357.396 | 1035.22 | 698.676
811 | 11/09/2022 15:03:42 | 510.09 | 20.75 | -10.3 | 424.704 | 1152.77 | 408.588 | 690.144 | 1435.27 | 421.86 | 99.54 | 1949.09 | 39.816 | 448.404 | 1560.41 | 593.448 | 356.448 | 1036.16 | 697.728
812 | 11/09/2022 15:03:45 | 510.02 | 20.75 | -10.42 | 425.652 | 1193.53 | 407.64 | 692.04 | 1438.12 | 422.808 | 99.54 | 1946.24 | 41.712 | 446.508 | 1560.41 | 595.344 | 356.448 | 1035.22 | 698.676
813 | 11/09/2022 15:03:48 | 510.125 | 20.7625 | -10.3 | 426.6 | 1117.69 | 405.744 | 689.196 | 1437.17 | 422.808 | 100.488 | 1947.19 | 42.66 | 446.508 | 1560.41 | 594.396 | 357.396 | 1036.16 | 694.884
814 | 11/09/2022 15:03:51 | 510.055 | 20.775 | -10.44 | 426.6 | 1050.38 | 410.484 | 689.196 | 1437.17 | 420.912 | 99.54 | 1948.14 | 44.556 | 449.352 | 1561.36 | 596.292 | 357.396 | 1040.9 | 696.78
815 | 11/09/2022 15:03:54 | 510.16 | 20.7625 | -10.42 | 427.548 | 1112 | 408.588 | 691.092 | 1435.27 | 419.964 | 98.592 | 1950.04 | 44.556 | 447.456 | 1560.41 | 597.24 | 357.396 | 1038.06 | 697.728
816 | 11/09/2022 15:03:57 | 510.09 | 20.775 | -10.34 | 425.652 | 1058.92 | 408.588 | 689.196 | 1436.22 | 423.756 | 98.592 | 1950.04 | 43.608 | 449.352 | 1560.41 | 595.344 | 357.396 | 1038.06 | 696.78
817 | 11/09/2022 15:04:00 | 510.125 | 20.7875 | -10.36 | 429.444 | 1145.18 | 407.64 | 691.092 | 1436.22 | 421.86 | 100.488 | 1948.14 | 44.556 | 448.404 | 1561.36 | 596.292 | 359.292 | 1039.96 | 697.728
818 | 11/09/2022 15:04:03 | 510.09 | 20.7875 | -10.38 | 425.652 | 1153.72 | 408.588 | 692.988 | 1437.17 | 424.704 | 98.592 | 1945.3 | 44.556 | 447.456 | 1556.62 | 598.188 | 361.188 | 1035.22 | 700.572
819 | 11/09/2022 15:04:06 | 510.09 | 20.8 | -10.28 | 427.548 | 1185 | 410.484 | 691.092 | 1440.01 | 422.808 | 101.436 | 1948.14 | 43.608 | 449.352 | 1559.46 | 597.24 | 357.396 | 1040.9 | 698.676
820 | 11/09/2022 15:04:09 | 510.09 | 20.8 | -10.38 | 430.392 | 1168.88 | 410.484 | 691.092 | 1438.12 | 422.808 | 100.488 | 1947.19 | 42.66 | 449.352 | 1561.36 | 596.292 | 361.188 | 1039.96 | 696.78
821 | 11/09/2022 15:04:12 | 510.09 | 20.8125 | -10.38 | 429.444 | 1186.9 | 409.536 | 690.144 | 1439.06 | 422.808 | 101.436 | 1947.19 | 44.556 | 449.352 | 1560.41 | 594.396 | 359.292 | 1036.16 | 695.832
822 | 11/09/2022 15:04:15 | 510.09 | 20.8125 | -10.3 | 431.34 | 1135.7 | 408.588 | 695.832 | 1438.12 | 425.652 | 99.54 | 1947.19 | 42.66 | 453.144 | 1559.46 | 598.188 | 358.344 | 1038.06 | 698.676
823 | 11/09/2022 15:04:18 | 510.125 | 20.8125 | -10.38 | 430.392 | 1139.5 | 411.432 | 692.04 | 1438.12 | 422.808 | 96.696 | 1945.3 | 44.556 | 451.248 | 1559.46 | 598.188 | 360.24 | 1038.06 | 697.728
824 | 11/09/2022 15:04:21 | 510.125 | 20.8125 | -10.38 | 432.288 | 1092.1 | 409.536 | 692.988 | 1437.17 | 423.756 | 102.384 | 1946.24 | 44.556 | 453.144 | 1560.41 | 599.136 | 361.188 | 1039.01 | 696.78
825 | 11/09/2022 15:04:24 | 510.09 | 20.825 | -10.38 | 431.34 | 1113.9 | 411.432 | 694.884 | 1437.17 | 427.548 | 99.54 | 1945.3 | 47.4 | 451.248 | 1561.36 | 601.032 | 360.24 | 1036.16 | 700.572
826 | 11/09/2022 15:04:27 | 510.125 | 20.825 | -10.4 | 431.34 | 1137.6 | 408.588 | 692.988 | 1438.12 | 424.704 | 102.384 | 1946.24 | 42.66 | 452.196 | 1562.3 | 596.292 | 362.136 | 1040.9 | 697.728
827 | 11/09/2022 15:04:30 | 510.125 | 20.825 | -10.32 | 432.288 | 1192.58 | 408.588 | 693.936 | 1439.06 | 424.704 | 102.384 | 1946.24 | 45.504 | 452.196 | 1563.25 | 597.24 | 361.188 | 1038.06 | 702.468
828 | 11/09/2022 15:04:33 | 510.09 | 20.825 | -10.22 | 433.236 | 1114.85 | 411.432 | 692.988 | 1441.91 | 426.6 | 99.54 | 1949.09 | 44.556 | 451.248 | 1561.36 | 599.136 | 362.136 | 1039.96 | 698.676
829 | 11/09/2022 15:04:36 | 510.09 | 20.825 | -10.36 | 436.08 | 1165.09 | 409.536 | 693.936 | 1440.96 | 424.704 | 105.228 | 1944.35 | 41.712 | 450.3 | 1561.36 | 598.188 | 362.136 | 1039.96 | 702.468
830 | 11/09/2022 15:04:39 | 510.09 | 20.8375 | -10.3 | 434.184 | 1234.3 | 410.484 | 692.04 | 1441.91 | 422.808 | 100.488 | 1945.3 | 45.504 | 452.196 | 1562.3 | 597.24 | 364.032 | 1039.01 | 697.728
831 | 11/09/2022 15:04:42 | 510.125 | 20.875 | -10.3 | 433.236 | 1036.16 | 410.484 | 692.04 | 1437.17 | 425.652 | 100.488 | 1946.24 | 45.504 | 453.144 | 1560.41 | 597.24 | 362.136 | 1039.96 | 695.832
832 | 11/09/2022 15:04:45 | 510.09 | 20.8375 | -10.48 | 433.236 | 1139.5 | 409.536 | 693.936 | 1441.91 | 426.6 | 102.384 | 1945.3 | 45.504 | 453.144 | 1562.3 | 599.136 | 361.188 | 1039.96 | 700.572
833 | 11/09/2022 15:04:48 | 510.16 | 20.85 | -10.3 | 437.976 | 1203.96 | 411.432 | 696.78 | 1440.01 | 424.704 | 102.384 | 1946.24 | 44.556 | 452.196 | 1560.41 | 598.188 | 364.032 | 1041.85 | 699.624
834 | 11/09/2022 15:04:51 | 510.16 | 20.8625 | -10.42 | 436.08 | 1172.68 | 411.432 | 694.884 | 1440.96 | 426.6 | 103.332 | 1946.24 | 43.608 | 454.092 | 1565.15 | 598.188 | 364.032 | 1039.01 | 700.572
835 | 11/09/2022 15:04:54 | 510.02 | 20.875 | -10.42 | 437.976 | 1207.75 | 414.276 | 695.832 | 1440.01 | 425.652 | 104.28 | 1947.19 | 46.452 | 450.3 | 1560.41 | 599.136 | 363.084 | 1040.9 | 699.624
836 | 11/09/2022 15:04:57 | 510.125 | 20.875 | -10.42 | 437.976 | 1092.1 | 413.328 | 691.092 | 1440.96 | 427.548 | 102.384 | 1946.24 | 47.4 | 452.196 | 1562.3 | 599.136 | 364.032 | 1040.9 | 702.468
837 | 11/09/2022 15:05:00 | 510.09 | 20.875 | -10.38 | 437.028 | 1188.79 | 415.224 | 694.884 | 1440.01 | 427.548 | 101.436 | 1945.3 | 44.556 | 451.248 | 1563.25 | 600.084 | 364.032 | 1042.8 | 700.572
838 | 11/09/2022 15:05:03 | 510.09 | 20.875 | -10.38 | 437.976 | 1099.68 | 411.432 | 693.936 | 1440.01 | 430.392 | 105.228 | 1944.35 | 47.4 | 455.04 | 1560.41 | 598.188 | 364.98 | 1042.8 | 698.676
839 | 11/09/2022 15:05:06 | 510.055 | 20.9 | -10.32 | 437.976 | 1148.98 | 412.38 | 698.676 | 1441.91 | 428.496 | 100.488 | 1945.3 | 45.504 | 452.196 | 1564.2 | 596.292 | 365.928 | 1040.9 | 699.624
840 | 11/09/2022 15:05:09 | 510.125 | 20.9 | -10.24 | 437.028 | 1113.9 | 413.328 | 693.936 | 1440.01 | 429.444 | 104.28 | 1943.4 | 43.608 | 453.144 | 1563.25 | 598.188 | 367.824 | 1040.9 | 702.468
841 | 11/09/2022 15:05:12 | 510.125 | 20.9 | -10.34 | 439.872 | 1119.59 | 411.432 | 694.884 | 1440.96 | 429.444 | 101.436 | 1943.4 | 44.556 | 453.144 | 1562.3 | 600.084 | 365.928 | 1039.96 | 702.468
842 | 11/09/2022 15:05:15 | 510.09 | 20.9125 | -10.38 | 437.976 | 1116.74 | 412.38 | 696.78 | 1441.91 | 429.444 | 104.28 | 1944.35 | 46.452 | 456.936 | 1561.36 | 600.084 | 366.876 | 1038.06 | 699.624
843 | 11/09/2022 15:05:18 | 510.09 | 20.9125 | -10.32 | 440.82 | 1080.72 | 410.484 | 694.884 | 1444.75 | 429.444 | 101.436 | 1946.24 | 45.504 | 451.248 | 1563.25 | 601.032 | 368.772 | 1041.85 | 699.624
844 | 11/09/2022 15:05:21 | 510.09 | 20.9 | -10.32 | 441.768 | 1114.85 | 414.276 | 697.728 | 1442.86 | 425.652 | 102.384 | 1943.4 | 44.556 | 456.936 | 1562.3 | 600.084 | 369.72 | 1041.85 | 701.52
845 | 11/09/2022 15:05:24 | 510.09 | 20.925 | -10.42 | 439.872 | 1212.49 | 412.38 | 693.936 | 1441.91 | 429.444 | 102.384 | 1945.3 | 46.452 | 455.04 | 1564.2 | 599.136 | 365.928 | 1040.9 | 702.468
846 | 11/09/2022 15:05:27 | 510.09 | 20.925 | -10.4 | 437.028 | 1106.32 | 415.224 | 695.832 | 1440.96 | 432.288 | 106.176 | 1944.35 | 46.452 | 455.988 | 1563.25 | 599.136 | 365.928 | 1040.9 | 701.52
847 | 11/09/2022 15:05:30 | 510.125 | 20.9125 | -10.3 | 440.82 | 1149.92 | 411.432 | 694.884 | 1440.01 | 427.548 | 105.228 | 1943.4 | 46.452 | 455.04 | 1566.1 | 597.24 | 367.824 | 1040.9 | 701.52
848 | 11/09/2022 15:05:33 | 510.09 | 20.925 | -10.46 | 439.872 | 1046.59 | 412.38 | 696.78 | 1442.86 | 429.444 | 99.54 | 1944.35 | 46.452 | 453.144 | 1564.2 | 601.032 | 366.876 | 1041.85 | 700.572
849 | 11/09/2022 15:05:36 | 510.125 | 20.9375 | -10.32 | 438.924 | 1161.3 | 411.432 | 698.676 | 1442.86 | 430.392 | 104.28 | 1943.4 | 47.4 | 455.988 | 1563.25 | 600.084 | 367.824 | 1040.9 | 701.52
850 | 11/09/2022 15:05:39 | 510.055 | 20.9375 | -10.34 | 444.612 | 1156.56 | 412.38 | 694.884 | 1441.91 | 428.496 | 103.332 | 1946.24 | 41.712 | 455.04 | 1565.15 | 600.084 | 370.668 | 1042.8 | 701.52
851 | 11/09/2022 15:05:42 | 510.09 | 20.95 | -10.46 | 441.768 | 1115.8 | 413.328 | 694.884 | 1441.91 | 429.444 | 103.332 | 1943.4 | 47.4 | 455.04 | 1563.25 | 601.032 | 365.928 | 1041.85 | 701.52
852 | 11/09/2022 15:05:45 | 510.125 | 20.9375 | -10.46 | 443.664 | 1190.69 | 411.432 | 697.728 | 1440.96 | 428.496 | 103.332 | 1946.24 | 46.452 | 455.988 | 1564.2 | 599.136 | 370.668 | 1043.75 | 701.52
853 | 11/09/2022 15:05:48 | 510.09 | 20.9375 | -10.36 | 441.768 | 1190.69 | 413.328 | 694.884 | 1443.8 | 426.6 | 105.228 | 1943.4 | 46.452 | 455.04 | 1564.2 | 601.032 | 367.824 | 1041.85 | 701.52
854 | 11/09/2022 15:05:51 | 510.09 | 20.95 | -10.46 | 443.664 | 1142.34 | 412.38 | 695.832 | 1443.8 | 429.444 | 104.28 | 1942.45 | 44.556 | 455.04 | 1564.2 | 602.928 | 368.772 | 1043.75 | 703.416
855 | 11/09/2022 15:05:54 | 510.09 | 20.95 | -10.36 | 442.716 | 1203.96 | 412.38 | 698.676 | 1444.75 | 431.34 | 101.436 | 1943.4 | 45.504 | 455.04 | 1565.15 | 600.084 | 366.876 | 1040.9 | 697.728
856 | 11/09/2022 15:05:57 | 510.125 | 20.95 | -10.38 | 441.768 | 1169.83 | 412.38 | 698.676 | 1443.8 | 430.392 | 105.228 | 1944.35 | 48.348 | 456.936 | 1562.3 | 602.928 | 368.772 | 1040.9 | 704.364
857 | 11/09/2022 15:06:00 | 510.09 | 20.95 | -10.36 | 442.716 | 1131.91 | 412.38 | 696.78 | 1442.86 | 430.392 | 102.384 | 1944.35 | 47.4 | 456.936 | 1563.25 | 601.98 | 370.668 | 1042.8 | 701.52
858 | 11/09/2022 15:06:03 | 510.09 | 20.9625 | -10.44 | 442.716 | 1162.25 | 411.432 | 697.728 | 1444.75 | 429.444 | 103.332 | 1943.4 | 45.504 | 457.884 | 1565.15 | 601.032 | 371.616 | 1043.75 | 701.52
859 | 11/09/2022 15:06:06 | 510.055 | 20.9625 | -10.42 | 445.56 | 1115.8 | 412.38 | 697.728 | 1442.86 | 430.392 | 101.436 | 1943.4 | 46.452 | 457.884 | 1564.2 | 601.98 | 370.668 | 1045.64 | 705.312
860 | 11/09/2022 15:06:09 | 510.09 | 20.975 | -10.48 | 443.664 | 1192.58 | 412.38 | 697.728 | 1444.75 | 428.496 | 105.228 | 1941.5 | 44.556 | 457.884 | 1565.15 | 602.928 | 367.824 | 1042.8 | 701.52
861 | 11/09/2022 15:06:12 | 510.055 | 20.9625 | -10.48 | 441.768 | 1115.8 | 413.328 | 696.78 | 1441.91 | 431.34 | 102.384 | 1944.35 | 46.452 | 456.936 | 1567.04 | 601.98 | 369.72 | 1042.8 | 702.468
862 | 11/09/2022 15:06:15 | 510.09 | 20.975 | -10.42 | 441.768 | 1021 | 411.432 | 697.728 | 1442.86 | 429.444 | 101.436 | 1943.4 | 50.244 | 456.936 | 1565.15 | 603.876 | 370.668 | 1043.75 | 698.676
863 | 11/09/2022 15:06:18 | 510.09 | 20.9875 | -10.46 | 446.508 | 1127.17 | 413.328 | 696.78 | 1446.65 | 431.34 | 103.332 | 1940.56 | 48.348 | 457.884 | 1565.15 | 605.772 | 370.668 | 1045.64 | 702.468
864 | 11/09/2022 15:06:21 | 510.09 | 20.9875 | -10.38 | 444.612 | 1106.32 | 413.328 | 699.624 | 1443.8 | 430.392 | 104.28 | 1942.45 | 46.452 | 457.884 | 1567.04 | 601.98 | 369.72 | 1043.75 | 698.676
865 | 11/09/2022 15:06:24 | 510.055 | 21 | -10.42 | 444.612 | 1100.63 | 412.38 | 699.624 | 1443.8 | 428.496 | 102.384 | 1943.4 | 48.348 | 457.884 | 1562.3 | 603.876 | 370.668 | 1039.96 | 703.416
866 | 11/09/2022 15:06:27 | 510.125 | 20.975 | -10.44 | 446.508 | 1118.64 | 415.224 | 699.624 | 1444.75 | 429.444 | 102.384 | 1942.45 | 45.504 | 456.936 | 1566.1 | 601.98 | 373.512 | 1042.8 | 701.52
867 | 11/09/2022 15:06:30 | 510.09 | 20.9875 | -10.44 | 448.404 | 1046.59 | 413.328 | 699.624 | 1443.8 | 433.236 | 104.28 | 1942.45 | 46.452 | 455.988 | 1564.2 | 603.876 | 372.564 | 1041.85 | 704.364
868 | 11/09/2022 15:06:33 | 510.055 | 20.9875 | -10.5 | 447.456 | 1125.28 | 414.276 | 698.676 | 1445.7 | 432.288 | 103.332 | 1942.45 | 49.296 | 457.884 | 1566.1 | 602.928 | 372.564 | 1042.8 | 703.416
869 | 11/09/2022 15:06:36 | 510.09 | 21 | -10.42 | 446.508 | 1194.48 | 415.224 | 697.728 | 1449.49 | 427.548 | 100.488 | 1941.5 | 47.4 | 458.832 | 1565.15 | 602.928 | 370.668 | 1042.8 | 702.468
870 | 11/09/2022 15:06:39 | 510.09 | 21.025 | -10.44 | 446.508 | 1118.64 | 418.068 | 698.676 | 1443.8 | 432.288 | 106.176 | 1939.61 | 46.452 | 458.832 | 1566.1 | 602.928 | 369.72 | 1042.8 | 703.416
871 | 11/09/2022 15:06:42 | 510.125 | 21.0125 | -10.4 | 444.612 | 1116.74 | 414.276 | 697.728 | 1444.75 | 431.34 | 104.28 | 1939.61 | 46.452 | 456.936 | 1565.15 | 602.928 | 369.72 | 1043.75 | 703.416
872 | 11/09/2022 15:06:45 | 510.09 | 21.0125 | -10.44 | 446.508 | 1113.9 | 412.38 | 698.676 | 1444.75 | 432.288 | 104.28 | 1937.71 | 50.244 | 460.728 | 1562.3 | 604.824 | 372.564 | 1041.85 | 706.26
873 | 11/09/2022 15:06:48 | 510.09 | 21.025 | -10.42 | 447.456 | 1112 | 411.432 | 697.728 | 1444.75 | 432.288 | 105.228 | 1942.45 | 48.348 | 459.78 | 1567.04 | 601.032 | 373.512 | 1045.64 | 702.468
874 | 11/09/2022 15:06:51 | 510.16 | 21.0375 | -10.48 | 450.3 | 1236.19 | 415.224 | 697.728 | 1444.75 | 433.236 | 104.28 | 1939.61 | 47.4 | 460.728 | 1564.2 | 601.98 | 371.616 | 1043.75 | 703.416
875 | 11/09/2022 15:06:54 | 510.09 | 21.0125 | -10.42 | 448.404 | 1120.54 | 414.276 | 698.676 | 1443.8 | 432.288 | 104.28 | 1940.56 | 47.4 | 459.78 | 1566.1 | 603.876 | 371.616 | 1043.75 | 702.468
876 | 11/09/2022 15:06:57 | 510.09 | 21.025 | -10.34 | 448.404 | 1196.38 | 415.224 | 699.624 | 1444.75 | 429.444 | 105.228 | 1940.56 | 47.4 | 459.78 | 1566.1 | 603.876 | 372.564 | 1045.64 | 703.416
877 | 11/09/2022 15:07:00 | 510.125 | 21.025 | -10.52 | 449.352 | 1066.5 | 415.224 | 700.572 | 1445.7 | 433.236 | 106.176 | 1938.66 | 49.296 | 460.728 | 1568.94 | 601.032 | 374.46 | 1046.59 | 701.52
878 | 11/09/2022 15:07:03 | 510.09 | 21.025 | -10.44 | 448.404 | 1115.8 | 415.224 | 700.572 | 1445.7 | 433.236 | 107.124 | 1939.61 | 49.296 | 456.936 | 1567.04 | 602.928 | 372.564 | 1044.7 | 701.52
879 | 11/09/2022 15:07:06 | 510.09 | 21.025 | -10.36 | 449.352 | 1093.99 | 416.172 | 697.728 | 1444.75 | 433.236 | 104.28 | 1937.71 | 49.296 | 457.884 | 1566.1 | 602.928 | 371.616 | 1042.8 | 703.416
880 | 11/09/2022 15:07:09 | 510.09 | 21.0375 | -10.38 | 450.3 | 1083.56 | 415.224 | 700.572 | 1444.75 | 432.288 | 108.072 | 1937.71 | 47.4 | 460.728 | 1567.04 | 605.772 | 370.668 | 1044.7 | 702.468
881 | 11/09/2022 15:07:12 | 510.125 | 21.025 | -10.38 | 449.352 | 1109.16 | 416.172 | 696.78 | 1446.65 | 433.236 | 104.28 | 1937.71 | 48.348 | 457.884 | 1567.99 | 604.824 | 369.72 | 1047.54 | 703.416
882 | 11/09/2022 15:07:15 | 510.125 | 21.0375 | -10.38 | 451.248 | 1062.71 | 417.12 | 698.676 | 1446.65 | 432.288 | 103.332 | 1940.56 | 48.348 | 458.832 | 1567.99 | 603.876 | 374.46 | 1045.64 | 706.26
883 | 11/09/2022 15:07:18 | 510.09 | 21.0375 | -10.42 | 453.144 | 1097.78 | 415.224 | 698.676 | 1443.8 | 434.184 | 105.228 | 1935.82 | 47.4 | 458.832 | 1567.99 | 604.824 | 374.46 | 1044.7 | 703.416
884 | 11/09/2022 15:07:21 | 510.09 | 21.05 | -10.34 | 449.352 | 1153.72 | 416.172 | 698.676 | 1444.75 | 432.288 | 104.28 | 1937.71 | 47.4 | 458.832 | 1567.04 | 606.72 | 372.564 | 1046.59 | 706.26
885 | 11/09/2022 15:07:24 | 510.09 | 21.0625 | -10.4 | 449.352 | 1139.5 | 416.172 | 701.52 | 1446.65 | 432.288 | 107.124 | 1938.66 | 47.4 | 457.884 | 1566.1 | 603.876 | 370.668 | 1045.64 | 705.312
886 | 11/09/2022 15:07:27 | 510.055 | 21.05 | -10.46 | 451.248 | 1112 | 415.224 | 700.572 | 1446.65 | 432.288 | 107.124 | 1937.71 | 50.244 | 459.78 | 1566.1 | 605.772 | 372.564 | 1046.59 | 705.312
887 | 11/09/2022 15:07:30 | 510.09 | 21.05 | -10.5 | 451.248 | 1136.65 | 417.12 | 702.468 | 1446.65 | 433.236 | 105.228 | 1935.82 | 47.4 | 460.728 | 1569.89 | 605.772 | 371.616 | 1049.44 | 705.312
888 | 11/09/2022 15:07:33 | 510.09 | 21.05 | -10.38 | 447.456 | 1186.9 | 414.276 | 700.572 | 1445.7 | 430.392 | 106.176 | 1936.76 | 48.348 | 462.624 | 1568.94 | 606.72 | 375.408 | 1046.59 | 706.26
889 | 11/09/2022 15:07:36 | 510.055 | 21.0625 | -10.42 | 450.3 | 1214.39 | 415.224 | 699.624 | 1448.54 | 432.288 | 109.968 | 1937.71 | 49.296 | 460.728 | 1566.1 | 604.824 | 373.512 | 1046.59 | 703.416
890 | 11/09/2022 15:07:39 | 510.09 | 21.0625 | -10.44 | 451.248 | 1159.4 | 413.328 | 699.624 | 1448.54 | 434.184 | 104.28 | 1939.61 | 49.296 | 462.624 | 1567.99 | 604.824 | 373.512 | 1044.7 | 701.52
891 | 11/09/2022 15:07:42 | 510.16 | 21.075 | -10.42 | 449.352 | 1138.55 | 416.172 | 700.572 | 1449.49 | 432.288 | 106.176 | 1938.66 | 50.244 | 458.832 | 1568.94 | 603.876 | 374.46 | 1046.59 | 704.364
892 | 11/09/2022 15:07:45 | 510.09 | 21.0625 | -10.56 | 452.196 | 1157.51 | 417.12 | 696.78 | 1448.54 | 433.236 | 104.28 | 1934.87 | 50.244 | 462.624 | 1565.15 | 607.668 | 376.356 | 1047.54 | 704.364
893 | 11/09/2022 15:07:48 | 510.125 | 21.075 | -10.5 | 451.248 | 1150.87 | 416.172 | 699.624 | 1445.7 | 431.34 | 104.28 | 1936.76 | 49.296 | 461.676 | 1567.04 | 604.824 | 375.408 | 1044.7 | 705.312
894 | 11/09/2022 15:07:51 | 510.09 | 21.075 | -10.52 | 453.144 | 1190.69 | 417.12 | 697.728 | 1447.6 | 433.236 | 107.124 | 1938.66 | 47.4 | 461.676 | 1569.89 | 605.772 | 374.46 | 1047.54 | 703.416
895 | 11/09/2022 15:07:54 | 510.09 | 21.075 | -10.46 | 454.092 | 1240.93 | 419.016 | 700.572 | 1446.65 | 433.236 | 106.176 | 1934.87 | 50.244 | 460.728 | 1568.94 | 607.668 | 373.512 | 1047.54 | 705.312
896 | 11/09/2022 15:07:57 | 510.09 | 21.0875 | -10.46 | 452.196 | 1088.3 | 416.172 | 699.624 | 1447.6 | 431.34 | 108.072 | 1937.71 | 49.296 | 463.572 | 1567.04 | 604.824 | 372.564 | 1045.64 | 704.364
897 | 11/09/2022 15:08:00 | 510.125 | 21.0875 | -10.22 | 451.248 | 1121.48 | 416.172 | 700.572 | 1449.49 | 434.184 | 107.124 | 1938.66 | 48.348 | 463.572 | 1567.04 | 602.928 | 374.46 | 1047.54 | 704.364
898 | 11/09/2022 15:08:03 | 510.055 | 21.075 | -10.5 | 452.196 | 1153.72 | 416.172 | 697.728 | 1447.6 | 431.34 | 106.176 | 1936.76 | 49.296 | 460.728 | 1567.99 | 604.824 | 374.46 | 1047.54 | 703.416
899 | 11/09/2022 15:08:06 | 510.09 | 21.075 | -10.38 | 454.092 | 1194.48 | 416.172 | 701.52 | 1447.6 | 432.288 | 107.124 | 1935.82 | 49.296 | 463.572 | 1567.04 | 601.98 | 375.408 | 1043.75 | 704.364
900 | 11/09/2022 15:08:09 | 510.16 | 21.1 | -10.4 | 450.3 | 1083.56 | 416.172 | 698.676 | 1447.6 | 435.132 | 109.02 | 1937.71 | 50.244 | 463.572 | 1567.99 | 606.72 | 377.304 | 1047.54 | 705.312
901 | 11/09/2022 15:08:12 | 510.09 | 21.1 | -10.44 | 452.196 | 1161.3 | 414.276 | 700.572 | 1446.65 | 434.184 | 107.124 | 1934.87 | 49.296 | 463.572 | 1567.04 | 608.616 | 375.408 | 1045.64 | 707.208
902 | 11/09/2022 15:08:15 | 510.125 | 21.1 | -10.48 | 453.144 | 1085.46 | 414.276 | 701.52 | 1447.6 | 436.08 | 104.28 | 1936.76 | 49.296 | 463.572 | 1567.99 | 605.772 | 377.304 | 1046.59 | 705.312
903 | 11/09/2022 15:08:18 | 510.125 | 21.1 | -10.48 | 453.144 | 1133.81 | 416.172 | 701.52 | 1447.6 | 432.288 | 107.124 | 1934.87 | 52.14 | 462.624 | 1567.99 | 604.824 | 375.408 | 1045.64 | 703.416
904 | 11/09/2022 15:08:21 | 510.09 | 21.0875 | -10.46 | 452.196 | 1180.26 | 415.224 | 699.624 | 1448.54 | 432.288 | 107.124 | 1936.76 | 48.348 | 463.572 | 1568.94 | 604.824 | 376.356 | 1050.38 | 703.416
905 | 11/09/2022 15:08:24 | 510.16 | 21.1125 | -10.48 | 454.092 | 1089.25 | 415.224 | 700.572 | 1451.39 | 433.236 | 103.332 | 1935.82 | 51.192 | 460.728 | 1567.99 | 606.72 | 377.304 | 1046.59 | 705.312
906 | 11/09/2022 15:08:27 | 510.09 | 21.1 | -10.46 | 455.988 | 1203.96 | 416.172 | 698.676 | 1447.6 | 431.34 | 105.228 | 1936.76 | 51.192 | 463.572 | 1567.99 | 606.72 | 376.356 | 1050.38 | 704.364
907 | 11/09/2022 15:08:30 | 510.125 | 21.1 | -10.44 | 455.988 | 1183.1 | 418.068 | 700.572 | 1447.6 | 433.236 | 108.072 | 1934.87 | 47.4 | 462.624 | 1567.99 | 605.772 | 375.408 | 1048.49 | 703.416
908 | 11/09/2022 15:08:33 | 510.125 | 21.1125 | -10.42 | 452.196 | 1172.68 | 415.224 | 701.52 | 1448.54 | 434.184 | 107.124 | 1933.92 | 48.348 | 463.572 | 1566.1 | 607.668 | 374.46 | 1045.64 | 704.364
909 | 11/09/2022 15:08:36 | 510.16 | 21.1125 | -10.5 | 454.092 | 1103.47 | 418.068 | 701.52 | 1447.6 | 434.184 | 105.228 | 1934.87 | 52.14 | 462.624 | 1568.94 | 606.72 | 378.252 | 1046.59 | 707.208
910 | 11/09/2022 15:08:39 | 510.125 | 21.125 | -10.26 | 453.144 | 1139.5 | 417.12 | 700.572 | 1448.54 | 435.132 | 108.072 | 1932.97 | 49.296 | 462.624 | 1567.99 | 607.668 | 378.252 | 1047.54 | 706.26
911 | 11/09/2022 15:08:42 | 510.125 | 21.1125 | -10.5 | 455.04 | 1032.37 | 416.172 | 698.676 | 1450.44 | 436.08 | 101.436 | 1933.92 | 49.296 | 464.52 | 1568.94 | 609.564 | 376.356 | 1047.54 | 703.416
912 | 11/09/2022 15:08:45 | 510.125 | 21.125 | -10.44 | 455.988 | 1074.08 | 416.172 | 703.416 | 1448.54 | 432.288 | 105.228 | 1933.92 | 50.244 | 462.624 | 1566.1 | 605.772 | 378.252 | 1047.54 | 705.312
913 | 11/09/2022 15:08:48 | 533.54 | 21.4625 | -10.76 | 465.468 | 1158.46 | 423.756 | 725.22 | 1500.68 | 442.716 | 107.124 | 2027.77 | 49.296 | 487.272 | 1648.57 | 636.108 | 397.212 | 1102.52 | 742.284
914 | 11/09/2022 15:08:51 | 581.07 | 22.8125 | -11.92 | 573.54 | 1290.23 | 472.104 | 825.708 | 1695.02 | 510.972 | 140.304 | 2223.06 | 62.568 | 596.292 | 1869.46 | 746.076 | 556.476 | 1287.38 | 838.98
915 | 11/09/2022 15:08:54 | 614.075 | 24.6625 | -13.54 | 863.628 | 1425.79 | 574.488 | 947.052 | 1935.82 | 614.304 | 181.068 | 2125.42 | 91.956 | 690.144 | 2108.35 | 844.668 | 915.768 | 1412.52 | 903.444
916 | 11/09/2022 15:08:57 | 612.57 | 25.125 | -13.98 | 940.416 | 1531.97 | 614.304 | 972.648 | 1995.54 | 645.588 | 190.548 | 2092.24 | 107.124 | 713.844 | 2163.34 | 859.836 | 960.324 | 1433.38 | 917.664
917 | 11/09/2022 15:09:00 | 612.15 | 25.3375 | -14.08 | 967.908 | 1441.91 | 633.264 | 982.128 | 2016.4 | 656.964 | 200.028 | 2096.03 | 116.604 | 726.168 | 2186.09 | 863.628 | 977.388 | 1442.86 | 929.988
918 | 11/09/2022 15:09:03 | 612.08 | 25.45 | -14.12 | 981.18 | 1438.12 | 644.64 | 988.764 | 2033.46 | 666.444 | 205.716 | 2097.92 | 124.188 | 735.648 | 2202.2 | 867.42 | 987.816 | 1450.44 | 937.572
919 | 11/09/2022 15:09:06 | 612.115 | 25.5625 | -14.18 | 990.66 | 1522.49 | 654.12 | 994.452 | 2044.84 | 669.288 | 208.56 | 2100.77 | 130.824 | 740.388 | 2211.68 | 868.368 | 995.4 | 1453.28 | 939.468
920 | 11/09/2022 15:09:09 | 612.115 | 25.65 | -14.36 | 998.244 | 1452.34 | 666.444 | 1002.04 | 2053.37 | 671.184 | 209.508 | 2106.46 | 134.616 | 748.92 | 2220.22 | 869.316 | 1001.09 | 1458.97 | 942.312
921 | 11/09/2022 15:09:12 | 612.115 | 25.7125 | -14.34 | 1001.09 | 1449.49 | 680.664 | 1005.83 | 2058.11 | 679.716 | 213.3 | 2108.35 | 137.46 | 750.816 | 2225.9 | 871.212 | 1002.04 | 1461.82 | 948.948
922 | 11/09/2022 15:09:15 | 612.115 | 25.7875 | -14.46 | 1006.78 | 1535.76 | 691.092 | 1004.88 | 2065.69 | 680.664 | 213.3 | 2113.09 | 142.2 | 751.764 | 2232.54 | 875.004 | 1003.93 | 1464.66 | 953.688
923 | 11/09/2022 15:09:18 | 612.115 | 25.8375 | -14.38 | 1011.52 | 1499.74 | 697.728 | 1010.57 | 2071.38 | 682.56 | 218.04 | 2114.04 | 144.096 | 755.556 | 2235.38 | 875.004 | 1009.62 | 1463.71 | 953.688
924 | 11/09/2022 15:09:21 | 612.08 | 25.8875 | -14.48 | 1013.41 | 1468.45 | 707.208 | 1014.36 | 2078.02 | 687.3 | 218.04 | 2114.99 | 146.94 | 757.452 | 2244.86 | 876.9 | 1009.62 | 1466.56 | 959.376
925 | 11/09/2022 15:09:24 | 612.115 | 25.925 | -14.46 | 1019.1 | 1485.52 | 712.896 | 1017.2 | 2080.86 | 687.3 | 219.936 | 2117.83 | 145.044 | 758.4 | 2248.66 | 877.848 | 1011.52 | 1467.5 | 961.272
926 | 11/09/2022 15:09:27 | 612.08 | 25.9625 | -14.48 | 1019.1 | 1496.89 | 717.636 | 1016.26 | 2086.55 | 692.04 | 218.988 | 2119.73 | 153.576 | 758.4 | 2251.5 | 878.796 | 1012.46 | 1471.3 | 959.376
927 | 11/09/2022 15:09:30 | 612.115 | 26 | -14.6 | 1022.89 | 1487.41 | 722.376 | 1021.94 | 2089.39 | 691.092 | 222.78 | 2124.47 | 149.784 | 763.14 | 2254.34 | 877.848 | 1016.26 | 1470.35 | 961.272
928 | 11/09/2022 15:09:33 | 612.115 | 26.0375 | -14.58 | 1025.74 | 1526.28 | 727.116 | 1022.89 | 2096.98 | 692.04 | 223.728 | 2128.26 | 151.68 | 760.296 | 2259.08 | 879.744 | 1019.1 | 1469.4 | 963.168
929 | 11/09/2022 15:09:36 | 612.08 | 26.075 | -14.6 | 1027.63 | 1509.22 | 731.856 | 1026.68 | 2096.98 | 695.832 | 227.52 | 2127.31 | 152.628 | 765.036 | 2260.98 | 881.64 | 1018.15 | 1471.3 | 965.064
930 | 11/09/2022 15:09:39 | 612.115 | 26.1125 | -14.58 | 1030.48 | 1555.67 | 735.648 | 1026.68 | 2102.66 | 696.78 | 226.572 | 2129.21 | 156.42 | 766.932 | 2263.82 | 880.692 | 1019.1 | 1471.3 | 964.116
931 | 11/09/2022 15:09:42 | 612.08 | 26.125 | -14.58 | 1029.53 | 1475.09 | 738.492 | 1028.58 | 2105.51 | 698.676 | 225.624 | 2133.95 | 157.368 | 765.984 | 2266.67 | 883.536 | 1021 | 1473.19 | 966.96
932 | 11/09/2022 15:09:45 | 612.22 | 26.175 | -14.8 | 1033.32 | 1443.8 | 739.44 | 1029.53 | 2108.35 | 695.832 | 231.312 | 2136.79 | 157.368 | 769.776 | 2270.46 | 880.692 | 1025.74 | 1476.04 | 967.908
933 | 11/09/2022 15:09:48 | 612.115 | 26.2 | -14.82 | 1036.16 | 1461.82 | 745.128 | 1032.37 | 2111.2 | 701.52 | 229.416 | 2138.69 | 160.212 | 770.724 | 2270.46 | 880.692 | 1027.63 | 1476.04 | 972.648
934 | 11/09/2022 15:09:51 | 612.115 | 26.225 | -14.78 | 1036.16 | 1546.19 | 747.972 | 1032.37 | 2114.04 | 700.572 | 230.364 | 2140.58 | 159.264 | 769.776 | 2274.25 | 881.64 | 1026.68 | 1480.78 | 970.752
935 | 11/09/2022 15:09:54 | 612.08 | 26.2375 | -14.86 | 1037.11 | 1509.22 | 747.972 | 1035.22 | 2114.99 | 702.468 | 229.416 | 2142.48 | 162.108 | 771.672 | 2272.36 | 881.64 | 1027.63 | 1480.78 | 968.856
936 | 11/09/2022 15:09:57 | 612.115 | 26.275 | -14.88 | 1042.8 | 1516.8 | 746.076 | 1035.22 | 2118.78 | 702.468 | 231.312 | 2146.27 | 160.212 | 771.672 | 2277.1 | 884.484 | 1028.58 | 1478.88 | 972.648
937 | 11/09/2022 15:10:00 | 612.08 | 26.2875 | -14.86 | 1041.85 | 1515.85 | 749.868 | 1035.22 | 2122.57 | 703.416 | 231.312 | 2146.27 | 160.212 | 772.62 | 2281.84 | 883.536 | 1024.79 | 1481.72 | 974.544
938 | 11/09/2022 15:10:03 | 612.115 | 26.3125 | -14.9 | 1043.75 | 1540.5 | 752.712 | 1038.06 | 2122.57 | 701.52 | 233.208 | 2147.22 | 162.108 | 773.568 | 2283.73 | 881.64 | 1027.63 | 1483.62 | 976.44
939 | 11/09/2022 15:10:06 | 612.115 | 26.3375 | -14.84 | 1041.85 | 1489.31 | 756.504 | 1038.06 | 2119.73 | 705.312 | 233.208 | 2151.96 | 163.056 | 777.36 | 2280.89 | 883.536 | 1029.53 | 1479.83 | 976.44
940 | 11/09/2022 15:10:09 | 612.115 | 26.3625 | -14.8 | 1043.75 | 1498.79 | 759.348 | 1040.9 | 2124.47 | 707.208 | 233.208 | 2152.91 | 164.952 | 777.36 | 2283.73 | 883.536 | 1029.53 | 1481.72 | 976.44
941 | 11/09/2022 15:10:12 | 612.115 | 26.3875 | -15 | 1045.64 | 1513.96 | 760.296 | 1039.01 | 2125.42 | 706.26 | 236.052 | 2153.86 | 170.64 | 778.308 | 2282.78 | 885.432 | 1032.37 | 1482.67 | 976.44
942 | 11/09/2022 15:10:15 | 612.115 | 26.3875 | -14.82 | 1045.64 | 1457.08 | 760.296 | 1039.96 | 2127.31 | 708.156 | 235.104 | 2156.7 | 165.9 | 777.36 | 2285.63 | 885.432 | 1033.32 | 1482.67 | 981.18
943 | 11/09/2022 15:10:18 | 612.08 | 26.4 | -14.92 | 1047.54 | 1436.22 | 765.036 | 1041.85 | 2127.31 | 709.104 | 237 | 2156.7 | 166.848 | 778.308 | 2284.68 | 886.38 | 1032.37 | 1483.62 | 980.232
944 | 11/09/2022 15:10:21 | 612.115 | 26.4375 | -14.96 | 1046.59 | 1491.2 | 764.088 | 1041.85 | 2130.16 | 709.104 | 237 | 2161.44 | 167.796 | 778.308 | 2286.58 | 885.432 | 1035.22 | 1484.57 | 973.596
945 | 11/09/2022 15:10:24 | 612.115 | 26.4375 | -14.98 | 1048.49 | 1407.78 | 763.14 | 1045.64 | 2134.9 | 711 | 235.104 | 2163.34 | 169.692 | 779.256 | 2287.52 | 884.484 | 1032.37 | 1485.52 | 980.232
946 | 11/09/2022 15:10:27 | 612.115 | 26.4625 | -14.94 | 1049.44 | 1504.48 | 764.088 | 1044.7 | 2134.9 | 711 | 235.104 | 2163.34 | 167.796 | 779.256 | 2289.42 | 883.536 | 1035.22 | 1487.41 | 979.284
947 | 11/09/2022 15:10:30 | 612.115 | 26.475 | -14.9 | 1048.49 | 1487.41 | 767.88 | 1045.64 | 2136.79 | 710.052 | 235.104 | 2164.28 | 169.692 | 781.152 | 2289.42 | 887.328 | 1036.16 | 1485.52 | 981.18
948 | 11/09/2022 15:10:33 | 612.15 | 26.4875 | -15.02 | 1048.49 | 1510.16 | 768.828 | 1042.8 | 2136.79 | 711.948 | 236.052 | 2164.28 | 169.692 | 782.1 | 2291.32 | 885.432 | 1032.37 | 1488.36 | 981.18
949 | 11/09/2022 15:10:36 | 612.115 | 26.5 | -15.04 | 1051.33 | 1500.68 | 772.62 | 1046.59 | 2140.58 | 713.844 | 237 | 2166.18 | 171.588 | 781.152 | 2289.42 | 884.484 | 1037.11 | 1488.36 | 980.232
950 | 11/09/2022 15:10:39 | 612.115 | 26.525 | -15.04 | 1052.28 | 1496.89 | 772.62 | 1045.64 | 2138.69 | 714.792 | 237.948 | 2165.23 | 173.484 | 781.152 | 2290.37 | 888.276 | 1036.16 | 1486.46 | 984.024
951 | 11/09/2022 15:10:42 | 612.08 | 26.525 | -15.04 | 1052.28 | 1422 | 775.464 | 1047.54 | 2141.53 | 714.792 | 237 | 2172.82 | 172.536 | 781.152 | 2293.21 | 885.432 | 1036.16 | 1489.31 | 984.024
952 | 11/09/2022 15:10:45 | 612.115 | 26.55 | -15 | 1053.23 | 1434.32 | 776.412 | 1045.64 | 2142.48 | 715.74 | 236.052 | 2172.82 | 171.588 | 782.1 | 2294.16 | 884.484 | 1037.11 | 1490.26 | 980.232
953 | 11/09/2022 15:10:48 | 612.115 | 26.5625 | -15.06 | 1056.07 | 1469.4 | 776.412 | 1045.64 | 2141.53 | 714.792 | 238.896 | 2172.82 | 172.536 | 786.84 | 2294.16 | 888.276 | 1037.11 | 1490.26 | 983.076
954 | 11/09/2022 15:10:51 | 612.115 | 26.5625 | -15.04 | 1056.07 | 1467.5 | 776.412 | 1047.54 | 2144.38 | 715.74 | 236.052 | 2175.66 | 173.484 | 783.048 | 2294.16 | 886.38 | 1039.01 | 1486.46 | 984.972
955 | 11/09/2022 15:10:54 | 612.115 | 26.5875 | -15.02 | 1055.12 | 1464.66 | 779.256 | 1048.49 | 2146.27 | 715.74 | 237 | 2178.5 | 174.432 | 783.996 | 2296.06 | 888.276 | 1039.01 | 1490.26 | 984.972
956 | 11/09/2022 15:10:57 | 612.08 | 26.6 | -15.06 | 1057.02 | 1533.86 | 781.152 | 1046.59 | 2146.27 | 715.74 | 239.844 | 2181.35 | 173.484 | 783.996 | 2295.11 | 885.432 | 1039.96 | 1489.31 | 985.92
957 | 11/09/2022 15:11:00 | 612.115 | 26.6125 | -14.96 | 1055.12 | 1498.79 | 783.048 | 1047.54 | 2147.22 | 717.636 | 239.844 | 2181.35 | 176.328 | 785.892 | 2297 | 889.224 | 1039.01 | 1491.2 | 984.972
958 | 11/09/2022 15:11:03 | 612.115 | 26.625 | -15.02 | 1058.92 | 1432.43 | 782.1 | 1050.38 | 2147.22 | 714.792 | 242.688 | 2184.19 | 175.38 | 787.788 | 2297 | 889.224 | 1039.96 | 1488.36 | 984.972
959 | 11/09/2022 15:11:06 | 612.115 | 26.625 | -15 | 1058.92 | 1371.76 | 783.048 | 1050.38 | 2149.12 | 715.74 | 242.688 | 2188.93 | 174.432 | 786.84 | 2299.85 | 888.276 | 1040.9 | 1492.15 | 987.816
960 | 11/09/2022 15:11:09 | 612.115 | 26.65 | -15.08 | 1058.92 | 1564.2 | 783.996 | 1054.18 | 2150.06 | 717.636 | 241.74 | 2186.09 | 175.38 | 787.788 | 2299.85 | 889.224 | 1039.01 | 1486.46 | 987.816
961 | 11/09/2022 15:11:12 | 612.115 | 26.6625 | -15.08 | 1060.81 | 1473.19 | 785.892 | 1054.18 | 2150.06 | 716.688 | 242.688 | 2188.93 | 177.276 | 787.788 | 2299.85 | 887.328 | 1040.9 | 1491.2 | 988.764
962 | 11/09/2022 15:11:15 | 612.08 | 26.675 | -15.04 | 1060.81 | 1576.52 | 785.892 | 1051.33 | 2151.01 | 721.428 | 239.844 | 2191.78 | 178.224 | 788.736 | 2299.85 | 889.224 | 1040.9 | 1491.2 | 987.816
963 | 11/09/2022 15:11:18 | 612.08 | 26.675 | -15.14 | 1058.92 | 1559.46 | 787.788 | 1053.23 | 2152.91 | 724.272 | 243.636 | 2190.83 | 177.276 | 786.84 | 2300.8 | 891.12 | 1039.96 | 1492.15 | 987.816
964 | 11/09/2022 15:11:21 | 612.115 | 26.7 | -15.08 | 1059.86 | 1531.97 | 787.788 | 1054.18 | 2153.86 | 720.48 | 242.688 | 2193.67 | 177.276 | 786.84 | 2285.63 | 891.12 | 1041.85 | 1492.15 | 988.764
965 | 11/09/2022 15:11:24 | 612.08 | 26.7 | -15.14 | 1061.76 | 1389.77 | 789.684 | 1053.23 | 2155.75 | 720.48 | 243.636 | 2190.83 | 180.12 | 792.528 | 2278.04 | 890.172 | 1041.85 | 1492.15 | 989.712
966 | 11/09/2022 15:11:27 | 612.115 | 26.7 | -15.1 | 1060.81 | 1401.14 | 788.736 | 1055.12 | 2150.06 | 720.48 | 240.792 | 2197.46 | 177.276 | 788.736 | 2272.36 | 888.276 | 1041.85 | 1495 | 991.608
967 | 11/09/2022 15:11:30 | 612.115 | 26.725 | -15.2 | 1060.81 | 1491.2 | 790.632 | 1052.28 | 2151.01 | 721.428 | 243.636 | 2195.57 | 180.12 | 790.632 | 2268.56 | 886.38 | 1040.9 | 1495 | 990.66
968 | 11/09/2022 15:11:33 | 612.115 | 26.7375 | -15 | 1059.86 | 1433.38 | 788.736 | 1055.12 | 2150.06 | 721.428 | 246.48 | 2197.46 | 181.068 | 789.684 | 2267.62 | 890.172 | 1043.75 | 1495.94 | 987.816
969 | 11/09/2022 15:11:36 | 612.115 | 26.7375 | -15.04 | 1061.76 | 1382.18 | 790.632 | 1055.12 | 2149.12 | 720.48 | 242.688 | 2202.2 | 183.912 | 789.684 | 2266.67 | 889.224 | 1039.96 | 1496.89 | 989.712
970 | 11/09/2022 15:11:39 | 612.115 | 26.75 | -15.06 | 1062.71 | 1373.65 | 790.632 | 1054.18 | 2151.01 | 723.324 | 244.584 | 2201.26 | 180.12 | 790.632 | 2266.67 | 892.068 | 1041.85 | 1495.94 | 988.764
971 | 11/09/2022 15:11:42 | 612.15 | 26.775 | -15.1 | 1062.71 | 1403.99 | 792.528 | 1056.07 | 2151.01 | 721.428 | 243.636 | 2202.2 | 178.224 | 788.736 | 2266.67 | 891.12 | 1041.85 | 1497.84 | 990.66
972 | 11/09/2022 15:11:45 | 612.08 | 26.775 | -15.14 | 1062.71 | 1406.83 | 791.58 | 1056.07 | 2149.12 | 721.428 | 243.636 | 2205.05 | 181.068 | 789.684 | 2268.56 | 889.224 | 1044.7 | 1496.89 | 990.66
973 | 11/09/2022 15:11:48 | 612.115 | 26.7875 | -15.16 | 1063.66 | 1439.06 | 794.424 | 1057.97 | 2151.96 | 722.376 | 246.48 | 2207.89 | 182.016 | 790.632 | 2268.56 | 889.224 | 1040.9 | 1496.89 | 989.712
974 | 11/09/2022 15:11:51 | 612.115 | 26.8 | -15.08 | 1063.66 | 1399.25 | 793.476 | 1056.07 | 2149.12 | 725.22 | 246.48 | 2203.15 | 182.964 | 793.476 | 2266.67 | 890.172 | 1043.75 | 1495.94 | 989.712
975 | 11/09/2022 15:11:54 | 612.115 | 26.7875 | -15.2 | 1061.76 | 1403.04 | 798.216 | 1056.07 | 2151.96 | 725.22 | 243.636 | 2206 | 182.964 | 790.632 | 2266.67 | 892.068 | 1044.7 | 1497.84 | 989.712
976 | 11/09/2022 15:11:57 | 612.115 | 26.8125 | -15.2 | 1062.71 | 1462.76 | 793.476 | 1058.92 | 2152.91 | 723.324 | 243.636 | 2204.1 | 182.964 | 789.684 | 2266.67 | 891.12 | 1045.64 | 1497.84 | 992.556
977 | 11/09/2022 15:12:00 | 612.115 | 26.8125 | -15.08 | 1062.71 | 1360.38 | 798.216 | 1057.02 | 2157.65 | 726.168 | 244.584 | 2210.74 | 184.86 | 792.528 | 2264.77 | 890.172 | 1043.75 | 1497.84 | 994.452
978 | 11/09/2022 15:12:03 | 612.08 | 26.825 | -15.16 | 1064.6 | 1443.8 | 796.32 | 1056.07 | 2153.86 | 724.272 | 248.376 | 2207.89 | 182.964 | 794.424 | 2264.77 | 893.016 | 1044.7 | 1496.89 | 991.608
979 | 11/09/2022 15:12:06 | 612.115 | 26.825 | -15.16 | 1067.45 | 1393.56 | 797.268 | 1060.81 | 2153.86 | 724.272 | 245.532 | 2211.68 | 183.912 | 791.58 | 2268.56 | 892.068 | 1043.75 | 1498.79 | 991.608
980 | 11/09/2022 15:12:09 | 612.08 | 26.85 | -15.2 | 1065.55 | 1427.69 | 799.164 | 1056.07 | 2154.8 | 722.376 | 252.168 | 2210.74 | 182.964 | 795.372 | 2266.67 | 886.38 | 1046.59 | 1497.84 | 990.66
981 | 11/09/2022 15:12:12 | 612.08 | 26.85 | -14.96 | 1062.71 | 1460.87 | 801.06 | 1056.07 | 2156.7 | 722.376 | 245.532 | 2209.79 | 185.808 | 791.58 | 2264.77 | 893.964 | 1045.64 | 1496.89 | 992.556
982 | 11/09/2022 15:12:15 | 612.08 | 26.85 | -15.08 | 1066.5 | 1476.98 | 799.164 | 1060.81 | 2154.8 | 722.376 | 247.428 | 2211.68 | 182.964 | 793.476 | 2265.72 | 889.224 | 1045.64 | 1497.84 | 994.452
983 | 11/09/2022 15:12:18 | 612.115 | 26.8625 | -15.12 | 1066.5 | 1462.76 | 799.164 | 1059.86 | 2154.8 | 727.116 | 248.376 | 2210.74 | 184.86 | 793.476 | 2265.72 | 891.12 | 1044.7 | 1497.84 | 995.4
984 | 11/09/2022 15:12:21 | 612.115 | 26.8625 | -15.08 | 1066.5 | 1526.28 | 802.008 | 1059.86 | 2158.6 | 728.064 | 249.324 | 2212.63 | 187.704 | 794.424 | 2265.72 | 892.068 | 1047.54 | 1496.89 | 995.4
985 | 11/09/2022 15:12:24 | 612.08 | 26.875 | -15.2 | 1063.66 | 1441.91 | 802.956 | 1059.86 | 2156.7 | 726.168 | 248.376 | 2213.58 | 189.6 | 792.528 | 2268.56 | 890.172 | 1047.54 | 1501.63 | 993.504
986 | 11/09/2022 15:12:27 | 612.08 | 26.875 | -15.14 | 1068.4 | 1431.48 | 800.112 | 1060.81 | 2157.65 | 722.376 | 248.376 | 2216.42 | 185.808 | 795.372 | 2267.62 | 892.068 | 1047.54 | 1500.68 | 996.348
987 | 11/09/2022 15:12:30 | 612.08 | 26.9 | -15.2 | 1068.4 | 1418.21 | 799.164 | 1058.92 | 2160.49 | 729.012 | 247.428 | 2219.27 | 187.704 | 795.372 | 2268.56 | 894.912 | 1046.59 | 1502.58 | 995.4
988 | 11/09/2022 15:12:33 | 612.115 | 26.9125 | -15.2 | 1066.5 | 1403.99 | 801.06 | 1061.76 | 2159.54 | 727.116 | 246.48 | 2217.37 | 185.808 | 795.372 | 2267.62 | 893.016 | 1046.59 | 1504.48 | 994.452
989 | 11/09/2022 15:12:36 | 612.115 | 26.9 | -15.14 | 1067.45 | 1368.91 | 804.852 | 1058.92 | 2161.44 | 727.116 | 248.376 | 2218.32 | 187.704 | 794.424 | 2271.41 | 891.12 | 1048.49 | 1497.84 | 995.4
990 | 11/09/2022 15:12:39 | 612.115 | 26.925 | -15.1 | 1069.34 | 1445.7 | 802.956 | 1060.81 | 2157.65 | 727.116 | 250.272 | 2219.27 | 187.704 | 796.32 | 2270.46 | 894.912 | 1045.64 | 1502.58 | 995.4
991 | 11/09/2022 15:12:42 | 612.115 | 26.925 | -15.26 | 1067.45 | 1521.54 | 803.904 | 1060.81 | 2159.54 | 728.064 | 249.324 | 2221.16 | 187.704 | 793.476 | 2270.46 | 890.172 | 1046.59 | 1503.53 | 995.4
992 | 11/09/2022 15:12:45 | 612.115 | 26.9375 | -15.16 | 1069.34 | 1407.78 | 804.852 | 1062.71 | 2161.44 | 725.22 | 250.272 | 2221.16 | 186.756 | 797.268 | 2270.46 | 892.068 | 1048.49 | 1502.58 | 995.4
993 | 11/09/2022 15:12:48 | 612.15 | 26.9375 | -15.14 | 1071.24 | 1437.17 | 805.8 | 1063.66 | 2159.54 | 729.012 | 250.272 | 2223.06 | 188.652 | 796.32 | 2272.36 | 895.86 | 1046.59 | 1503.53 | 998.244
994 | 11/09/2022 15:12:51 | 612.08 | 26.9375 | -15.26 | 1069.34 | 1446.65 | 807.696 | 1063.66 | 2161.44 | 729.012 | 249.324 | 2224.01 | 188.652 | 795.372 | 2275.2 | 891.12 | 1049.44 | 1503.53 | 995.4
995 | 11/09/2022 15:12:54 | 612.115 | 26.9625 | -15.2 | 1069.34 | 1477.93 | 807.696 | 1062.71 | 2164.28 | 729.96 | 250.272 | 2224.96 | 188.652 | 798.216 | 2271.41 | 890.172 | 1050.38 | 1504.48 | 996.348
996 | 11/09/2022 15:12:57 | 612.115 | 26.9625 | -15.22 | 1070.29 | 1071.24 | 806.748 | 1062.71 | 2164.28 | 729.96 | 249.324 | 2226.85 | 188.652 | 797.268 | 2272.36 | 891.12 | 1049.44 | 1505.42 | 995.4
997 | 11/09/2022 15:13:00 | 612.115 | 26.975 | -15.24 | 1069.34 | 1088.3 | 807.696 | 1061.76 | 2161.44 | 730.908 | 252.168 | 2227.8 | 191.496 | 798.216 | 2263.82 | 896.808 | 1049.44 | 1504.48 | 999.192
998 | 11/09/2022 15:13:03 | 612.115 | 26.975 | -15.2 | 1071.24 | 1110.11 | 810.54 | 1062.71 | 2165.23 | 728.064 | 251.22 | 2230.64 | 190.548 | 796.32 | 2259.08 | 893.964 | 1047.54 | 1507.32 | 997.296
999 | 11/09/2022 15:13:06 | 612.115 | 26.975 | -15.12 | 1069.34 | 1112 | 806.748 | 1064.6 | 2168.08 | 729.96 | 252.168 | 2230.64 | 190.548 | 799.164 | 2258.14 | 893.964 | 1048.49 | 1503.53 | 997.296
1000 | 11/09/2022 15:13:09 | 612.08 | 26.9875 | -15.14 | 1069.34 | 1118.64 | 809.592 | 1063.66 | 2167.13 | 731.856 | 251.22 | 2230.64 | 191.496 | 795.372 | 2257.19 | 893.964 | 1048.49 | 1505.42 | 997.296
1001 | 11/09/2022 15:13:12 | 612.08 | 27 | -15.12 | 1069.34 | 1120.54 | 811.488 | 1062.71 | 2164.28 | 729.96 | 252.168 | 2231.59 | 187.704 | 798.216 | 2258.14 | 891.12 | 1049.44 | 1504.48 | 997.296
1002 | 11/09/2022 15:13:15 | 612.08 | 26.9875 | -15.26 | 1071.24 | 1118.64 | 811.488 | 1065.55 | 2166.18 | 731.856 | 251.22 | 2234.44 | 190.548 | 797.268 | 2257.19 | 893.016 | 1047.54 | 1505.42 | 999.192
1003 | 11/09/2022 15:13:18 | 612.08 | 26.9875 | -15.2 | 1070.29 | 1114.85 | 807.696 | 1066.5 | 2166.18 | 729.96 | 253.116 | 2234.44 | 188.652 | 798.216 | 2258.14 | 893.016 | 1046.59 | 1507.32 | 995.4
1004 | 11/09/2022 15:13:21 | 612.115 | 27.025 | -15.24 | 1072.19 | 1098.73 | 811.488 | 1065.55 | 2166.18 | 729.96 | 252.168 | 2235.38 | 191.496 | 798.216 | 2256.24 | 893.016 | 1049.44 | 1506.37 | 998.244
1005 | 11/09/2022 15:13:24 | 612.115 | 27.0125 | -15.16 | 1070.29 | 1093.99 | 809.592 | 1065.55 | 2166.18 | 731.856 | 251.22 | 2239.18 | 192.444 | 797.268 | 2260.03 | 892.068 | 1050.38 | 1507.32 | 999.192
1006 | 11/09/2022 15:13:27 | 612.08 | 27.0375 | -15.2 | 1075.03 | 1112 | 810.54 | 1063.66 | 2170.92 | 729.96 | 252.168 | 2239.18 | 191.496 | 798.216 | 2259.08 | 891.12 | 1049.44 | 1506.37 | 998.244
1007 | 11/09/2022 15:13:30 | 612.115 | 27.025 | -15.22 | 1070.29 | 1112 | 813.384 | 1067.45 | 2168.08 | 730.908 | 253.116 | 2241.07 | 191.496 | 799.164 | 2258.14 | 892.068 | 1050.38 | 1508.27 | 998.244
1008 | 11/09/2022 15:13:33 | 612.115 | 27.0375 | -15.26 | 1074.08 | 1109.16 | 812.436 | 1066.5 | 2167.13 | 730.908 | 255.96 | 2240.12 | 190.548 | 800.112 | 2259.08 | 892.068 | 1050.38 | 1509.22 | 998.244
1009 | 11/09/2022 15:13:36 | 612.115 | 27.0375 | -15.3 | 1069.34 | 1114.85 | 813.384 | 1066.5 | 2170.92 | 730.908 | 250.272 | 2243.92 | 192.444 | 800.112 | 2259.08 | 893.964 | 1048.49 | 1508.27 | 1000.14
1010 | 11/09/2022 15:13:39 | 612.115 | 27.05 | -15.26 | 1074.08 | 1112 | 816.228 | 1064.6 | 2170.92 | 732.804 | 252.168 | 2242.02 | 193.392 | 799.164 | 2257.19 | 894.912 | 1047.54 | 1508.27 | 1000.14
1011 | 11/09/2022 15:13:42 | 612.115 | 27.0625 | -15.18 | 1073.14 | 1116.74 | 814.332 | 1066.5 | 2169.97 | 732.804 | 252.168 | 2243.92 | 193.392 | 797.268 | 2258.14 | 896.808 | 1051.33 | 1510.16 | 998.244
1012 | 11/09/2022 15:13:45 | 612.115 | 27.0625 | -15.24 | 1071.24 | 1115.8 | 813.384 | 1065.55 | 2172.82 | 732.804 | 255.012 | 2242.02 | 191.496 | 799.164 | 2259.08 | 892.068 | 1051.33 | 1507.32 | 999.192
1013 | 11/09/2022 15:13:48 | 612.08 | 27.0625 | -15.22 | 1071.24 | 1114.85 | 814.332 | 1066.5 | 2170.92 | 730.908 | 254.064 | 2246.76 | 193.392 | 797.268 | 2260.98 | 893.964 | 1048.49 | 1507.32 | 1001.09
1014 | 11/09/2022 15:13:51 | 612.115 | 27.0875 | -15.24 | 1072.19 | 1113.9 | 815.28 | 1067.45 | 2171.87 | 732.804 | 255.012 | 2246.76 | 193.392 | 801.06 | 2259.08 | 893.964 | 1053.23 | 1510.16 | 1000.14
1015 | 11/09/2022 15:13:54 | 612.115 | 27.075 | -15.28 | 1074.08 | 1118.64 | 815.28 | 1066.5 | 2171.87 | 731.856 | 255.012 | 2248.66 | 192.444 | 798.216 | 2260.03 | 893.964 | 1050.38 | 1511.11 | 998.244
1016 | 11/09/2022 15:13:57 | 612.115 | 27.0875 | -15.28 | 1074.08 | 1118.64 | 816.228 | 1066.5 | 2171.87 | 731.856 | 252.168 | 2249.6 | 193.392 | 802.008 | 2260.98 | 893.016 | 1049.44 | 1509.22 | 1000.14
1017 | 11/09/2022 15:14:00 | 612.08 | 27.0875 | -15.24 | 1074.08 | 1118.64 | 814.332 | 1068.4 | 2171.87 | 732.804 | 254.064 | 2251.5 | 192.444 | 801.06 | 2260.03 | 893.964 | 1051.33 | 1510.16 | 999.192
1018 | 11/09/2022 15:14:03 | 612.115 | 27.1 | -15.26 | 1073.14 | 1117.69 | 820.02 | 1067.45 | 2171.87 | 732.804 | 255.96 | 2253.4 | 193.392 | 798.216 | 2262.88 | 893.964 | 1048.49 | 1510.16 | 1001.09
1019 | 11/09/2022 15:14:06 | 612.115 | 27.1 | -15.22 | 1073.14 | 1119.59 | 816.228 | 1067.45 | 2173.76 | 732.804 | 255.96 | 2250.55 | 193.392 | 799.164 | 2262.88 | 894.912 | 1050.38 | 1510.16 | 997.296
1020 | 11/09/2022 15:14:09 | 612.115 | 27.1125 | -15.28 | 1072.19 | 1123.38 | 816.228 | 1067.45 | 2170.92 | 737.544 | 255.012 | 2250.55 | 193.392 | 802.956 | 2260.98 | 893.964 | 1050.38 | 1509.22 | 998.244
1021 | 11/09/2022 15:14:12 | 612.115 | 27.1125 | -15.26 | 1072.19 | 1123.38 | 820.02 | 1068.4 | 2174.71 | 733.752 | 255.012 | 2251.5 | 195.288 | 801.06 | 2260.03 | 894.912 | 1054.18 | 1510.16 | 1002.98
1022 | 11/09/2022 15:14:15 | 612.115 | 27.125 | -15.32 | 1076.93 | 1125.28 | 818.124 | 1065.55 | 2174.71 | 732.804 | 255.012 | 2255.29 | 193.392 | 798.216 | 2262.88 | 896.808 | 1050.38 | 1513.96 | 1002.98
1023 | 11/09/2022 15:14:18 | 612.115 | 27.1375 | -15.36 | 1073.14 | 1120.54 | 819.072 | 1068.4 | 2175.66 | 735.648 | 256.908 | 2259.08 | 195.288 | 800.112 | 2262.88 | 893.964 | 1050.38 | 1512.06 | 1002.04
1024 | 11/09/2022 15:14:21 | 612.08 | 27.15 | -15.26 | 1075.03 | 1124.33 | 817.176 | 1068.4 | 2172.82 | 732.804 | 254.064 | 2257.19 | 197.184 | 801.06 | 2260.03 | 897.756 | 1049.44 | 1509.22 | 1001.09
1025 | 11/09/2022 15:14:24 | 612.115 | 27.125 | -15.32 | 1075.98 | 1127.17 | 820.02 | 1069.34 | 2175.66 | 731.856 | 255.012 | 2260.03 | 194.34 | 802.956 | 2260.98 | 895.86 | 1050.38 | 1513.01 | 1003.93
1026 | 11/09/2022 15:14:27 | 612.115 | 27.15 | -15.34 | 1075.98 | 1127.17 | 822.864 | 1070.29 | 2176.61 | 736.596 | 255.96 | 2261.93 | 196.236 | 800.112 | 2260.03 | 894.912 | 1050.38 | 1512.06 | 1002.98
1027 | 11/09/2022 15:14:30 | 612.115 | 27.1375 | -15.28 | 1075.03 | 1129.07 | 820.968 | 1072.19 | 2177.56 | 733.752 | 255.012 | 2261.93 | 195.288 | 802.956 | 2264.77 | 893.016 | 1052.28 | 1508.27 | 1002.04
1028 | 11/09/2022 15:14:33 | 612.115 | 27.15 | -15.3 | 1074.08 | 1130.02 | 822.864 | 1072.19 | 2175.66 | 734.7 | 256.908 | 2260.98 | 192.444 | 802.008 | 2262.88 | 893.964 | 1054.18 | 1511.11 | 1002.04
1029 | 11/09/2022 15:14:36 | 612.115 | 27.1625 | -15.28 | 1076.93 | 1129.07 | 822.864 | 1071.24 | 2175.66 | 733.752 | 254.064 | 2262.88 | 194.34 | 802.956 | 2263.82 | 893.964 | 1052.28 | 1513.01 | 1001.09
1030 | 11/09/2022 15:14:39 | 612.115 | 27.175 | -15.18 | 1076.93 | 1127.17 | 820.968 | 1069.34 | 2177.56 | 732.804 | 256.908 | 2264.77 | 196.236 | 801.06 | 2260.98 | 893.016 | 1051.33 | 1511.11 | 1003.93
1031 | 11/09/2022 15:14:42 | 612.08 | 27.1625 | -15.28 | 1077.88 | 1130.96 | 820.02 | 1069.34 | 2178.5 | 734.7 | 256.908 | 2264.77 | 196.236 | 802.008 | 2260.98 | 897.756 | 1054.18 | 1513.01 | 1002.04
1032 | 11/09/2022 15:14:45 | 612.115 | 27.175 | -15.24 | 1075.98 | 1130.96 | 822.864 | 1073.14 | 2179.45 | 734.7 | 255.96 | 2265.72 | 197.184 | 800.112 | 2262.88 | 893.964 | 1055.12 | 1510.16 | 1003.93
1033 | 11/09/2022 15:14:48 | 612.115 | 27.175 | -15.32 | 1077.88 | 1130.02 | 819.072 | 1072.19 | 2179.45 | 734.7 | 257.856 | 2268.56 | 191.496 | 802.956 | 2262.88 | 892.068 | 1052.28 | 1512.06 | 1002.98
1034 | 11/09/2022 15:14:51 | 612.15 | 27.175 | -15.28 | 1078.82 | 1128.12 | 822.864 | 1071.24 | 2177.56 | 732.804 | 256.908 | 2268.56 | 197.184 | 802.008 | 2265.72 | 896.808 | 1056.07 | 1513.01 | 1002.98
1035 | 11/09/2022 15:14:54 | 612.115 | 27.1875 | -15.28 | 1075.03 | 1130.02 | 823.812 | 1072.19 | 2177.56 | 734.7 | 259.752 | 2268.56 | 198.132 | 803.904 | 2263.82 | 895.86 | 1057.02 | 1513.01 | 1001.09
1036 | 11/09/2022 15:14:57 | 612.115 | 27.2 | -15.28 | 1075.98 | 1130.96 | 823.812 | 1072.19 | 2177.56 | 737.544 | 256.908 | 2270.46 | 196.236 | 802.008 | 2264.77 | 893.016 | 1055.12 | 1512.06 | 1000.14
1037 | 11/09/2022 15:15:00 | 612.115 | 27.1875 | -15.44 | 1077.88 | 1124.33 | 821.916 | 1070.29 | 2179.45 | 737.544 | 255.96 | 2271.41 | 197.184 | 802.956 | 2263.82 | 894.912 | 1055.12 | 1513.01 | 1002.04
1038 | 11/09/2022 15:15:03 | 612.115 | 27.2 | -15.32 | 1077.88 | 1127.17 | 825.708 | 1072.19 | 2180.4 | 735.648 | 255.96 | 2273.3 | 196.236 | 803.904 | 2267.62 | 895.86 | 1052.28 | 1512.06 | 1002.98
1039 | 11/09/2022 15:15:06 | 612.115 | 27.2 | -15.34 | 1076.93 | 1126.22 | 824.76 | 1070.29 | 2178.5 | 734.7 | 257.856 | 2273.3 | 198.132 | 804.852 | 2264.77 | 894.912 | 1055.12 | 1512.06 | 1005.83
1040 | 11/09/2022 15:15:09 | 612.115 | 27.2 | -15.24 | 1077.88 | 1127.17 | 823.812 | 1071.24 | 2178.5 | 737.544 | 256.908 | 2272.36 | 198.132 | 802.956 | 2265.72 | 895.86 | 1054.18 | 1513.96 | 1002.98
1041 | 11/09/2022 15:15:12 | 612.115 | 27.2125 | -15.34 | 1078.82 | 1128.12 | 823.812 | 1071.24 | 2177.56 | 735.648 | 255.96 | 2277.1 | 197.184 | 806.748 | 2263.82 | 896.808 | 1053.23 | 1515.85 | 1002.98
1042 | 11/09/2022 15:15:15 | 612.08 | 27.2 | -15.26 | 1077.88 | 1127.17 | 825.708 | 1074.08 | 2180.4 | 736.596 | 256.908 | 2276.15 | 196.236 | 803.904 | 2265.72 | 893.964 | 1054.18 | 1513.01 | 1005.83
1043 | 11/09/2022 15:15:18 | 612.115 | 27.2 | -15.38 | 1076.93 | 1130.96 | 826.656 | 1069.34 | 2179.45 | 735.648 | 256.908 | 2277.1 | 196.236 | 802.008 | 2263.82 | 895.86 | 1051.33 | 1513.01 | 1003.93
1044 | 11/09/2022 15:15:21 | 612.08 | 27.2125 | -15.2 | 1076.93 | 1127.17 | 825.708 | 1073.14 | 2181.35 | 738.492 | 258.804 | 2277.1 | 194.34 | 803.904 | 2264.77 | 894.912 | 1054.18 | 1513.96 | 1002.04
1045 | 11/09/2022 15:15:24 | 612.115 | 27.2125 | -15.32 | 1077.88 | 1137.6 | 824.76 | 1072.19 | 2180.4 | 735.648 | 258.804 | 2278.99 | 197.184 | 804.852 | 2266.67 | 894.912 | 1055.12 | 1513.96 | 1002.98
1046 | 11/09/2022 15:15:27 | 612.08 | 27.225 | -15.3 | 1077.88 | 1137.6 | 826.656 | 1072.19 | 2180.4 | 736.596 | 260.7 | 2279.94 | 197.184 | 804.852 | 2264.77 | 895.86 | 1053.23 | 1512.06 | 1005.83
1047 | 11/09/2022 15:15:30 | 612.115 | 27.2375 | -15.34 | 1078.82 | 1139.5 | 825.708 | 1072.19 | 2184.19 | 737.544 | 258.804 | 2279.94 | 198.132 | 803.904 | 2266.67 | 893.964 | 1054.18 | 1513.96 | 1005.83
1048 | 11/09/2022 15:15:33 | 612.115 | 27.2375 | -15.32 | 1075.98 | 1138.55 | 828.552 | 1073.14 | 2181.35 | 736.596 | 257.856 | 2281.84 | 199.08 | 805.8 | 2265.72 | 893.964 | 1053.23 | 1514.9 | 1002.98
1049 | 11/09/2022 15:15:36 | 612.115 | 27.25 | -15.46 | 1079.77 | 1138.55 | 828.552 | 1072.19 | 2184.19 | 739.44 | 257.856 | 2281.84 | 199.08 | 803.904 | 2264.77 | 898.704 | 1055.12 | 1513.96 | 1003.93
1050 | 11/09/2022 15:15:39 | 612.115 | 27.2625 | -15.36 | 1078.82 | 1136.65 | 830.448 | 1072.19 | 2185.14 | 737.544 | 256.908 | 2284.68 | 200.028 | 802.956 | 2265.72 | 896.808 | 1053.23 | 1513.96 | 1005.83
1051 | 11/09/2022 15:15:42 | 612.115 | 27.25 | -15.38 | 1079.77 | 1132.86 | 828.552 | 1072.19 | 2181.35 | 738.492 | 258.804 | 2283.73 | 201.924 | 802.956 | 2265.72 | 897.756 | 1053.23 | 1513.01 | 1006.78
1052 | 11/09/2022 15:15:45 | 612.15 | 27.25 | -15.32 | 1079.77 | 1135.7 | 827.604 | 1076.93 | 2181.35 | 738.492 | 260.7 | 2284.68 | 196.236 | 804.852 | 2265.72 | 899.652 | 1055.12 | 1513.96 | 1005.83
1053 | 11/09/2022 15:15:48 | 612.08 | 27.25 | -15.22 | 1081.67 | 1133.81 | 830.448 | 1074.08 | 2184.19 | 737.544 | 259.752 | 2286.58 | 200.976 | 804.852 | 2265.72 | 895.86 | 1056.07 | 1513.01 | 1003.93
1054 | 11/09/2022 15:15:51 | 612.115 | 27.2625 | -15.3 | 1082.62 | 1139.5 | 830.448 | 1074.08 | 2186.09 | 739.44 | 258.804 | 2286.58 | 199.08 | 805.8 | 2263.82 | 897.756 | 1057.97 | 1513.96 | 1006.78
1055 | 11/09/2022 15:15:54 | 612.115 | 27.2625 | -15.32 | 1081.67 | 1140.44 | 830.448 | 1074.08 | 2186.09 | 740.388 | 258.804 | 2289.42 | 199.08 | 803.904 | 2264.77 | 895.86 | 1057.02 | 1514.9 | 1002.98
1056 | 11/09/2022 15:15:57 | 612.08 | 27.275 | -15.36 | 1082.62 | 1139.5 | 832.344 | 1076.93 | 2181.35 | 739.44 | 260.7 | 2287.52 | 199.08 | 806.748 | 2265.72 | 897.756 | 1057.97 | 1516.8 | 1007.72
1057 | 11/09/2022 15:16:00 | 612.115 | 27.2875 | -15.4 | 1080.72 | 1143.29 | 830.448 | 1073.14 | 2187.04 | 739.44 | 255.96 | 2289.42 | 197.184 | 805.8 | 2269.51 | 897.756 | 1056.07 | 1517.75 | 1005.83
1058 | 11/09/2022 15:16:03 | 612.115 | 27.2875 | -15.42 | 1080.72 | 1144.24 | 830.448 | 1075.03 | 2186.09 | 740.388 | 258.804 | 2289.42 | 200.976 | 805.8 | 2264.77 | 898.704 | 1057.97 | 1513.96 | 1007.72
1059 | 11/09/2022 15:16:06 | 612.115 | 27.275 | -15.46 | 1081.67 | 1145.18 | 831.396 | 1075.98 | 2189.88 | 740.388 | 257.856 | 2293.21 | 200.028 | 803.904 | 2266.67 | 896.808 | 1054.18 | 1514.9 | 1006.78
1060 | 11/09/2022 15:16:09 | 612.115 | 27.3 | -15.4 | 1081.67 | 1140.44 | 830.448 | 1075.03 | 2187.04 | 735.648 | 258.804 | 2290.37 | 200.976 | 807.696 | 2264.77 | 897.756 | 1056.07 | 1515.85 | 1009.62
1061 | 11/09/2022 15:16:12 | 612.08 | 27.3 | -15.4 | 1080.72 | 1141.39 | 831.396 | 1075.03 | 2187.04 | 741.336 | 259.752 | 2293.21 | 199.08 | 804.852 | 2264.77 | 897.756 | 1057.02 | 1516.8 | 1005.83
1062 | 11/09/2022 15:16:15 | 612.115 | 27.2875 | -15.38 | 1080.72 | 1142.34 | 829.5 | 1075.03 | 2186.09 | 740.388 | 258.804 | 2294.16 | 198.132 | 807.696 | 2266.67 | 895.86 | 1055.12 | 1518.7 | 1008.67
1063 | 11/09/2022 15:16:18 | 612.08 | 27.3 | -15.32 | 1081.67 | 1142.34 | 830.448 | 1076.93 | 2187.98 | 740.388 | 259.752 | 2294.16 | 200.028 | 805.8 | 2266.67 | 896.808 | 1057.02 | 1516.8 | 1007.72
1064 | 11/09/2022 15:16:21 | 612.08 | 27.3 | -15.28 | 1081.67 | 1140.44 | 834.24 | 1075.98 | 2187.98 | 739.44 | 258.804 | 2294.16 | 201.924 | 805.8 | 2267.62 | 897.756 | 1055.12 | 1519.64 | 1005.83
1065 | 11/09/2022 15:16:24 | 612.115 | 27.3 | -15.4 | 1082.62 | 1143.29 | 831.396 | 1075.03 | 2187.98 | 741.336 | 259.752 | 2295.11 | 199.08 | 805.8 | 2268.56 | 897.756 | 1056.07 | 1517.75 | 1006.78
1066 | 11/09/2022 15:16:27 | 612.115 | 27.3125 | -15.36 | 1082.62 | 1139.5 | 834.24 | 1075.98 | 2188.93 | 739.44 | 259.752 | 2297 | 199.08 | 806.748 | 2267.62 | 897.756 | 1057.97 | 1516.8 | 1006.78
1067 | 11/09/2022 15:16:30 | 612.115 | 27.3125 | -15.4 | 1081.67 | 1141.39 | 830.448 | 1075.98 | 2189.88 | 739.44 | 259.752 | 2297 | 200.028 | 806.748 | 2267.62 | 895.86 | 1054.18 | 1516.8 | 1006.78
1068 | 11/09/2022 15:16:33 | 612.115 | 27.3125 | -15.34 | 1081.67 | 1143.29 | 836.136 | 1076.93 | 2189.88 | 741.336 | 259.752 | 2295.11 | 200.976 | 806.748 | 2266.67 | 898.704 | 1057.02 | 1518.7 | 1007.72
1069 | 11/09/2022 15:16:36 | 612.115 | 27.3375 | -15.32 | 1081.67 | 1143.29 | 834.24 | 1075.98 | 2188.93 | 739.44 | 261.648 | 2299.85 | 201.924 | 805.8 | 2264.77 | 898.704 | 1056.07 | 1515.85 | 1006.78
1070 | 11/09/2022 15:16:39 | 612.115 | 27.325 | -15.34 | 1082.62 | 1143.29 | 833.292 | 1075.03 | 2189.88 | 741.336 | 259.752 | 2301.74 | 202.872 | 806.748 | 2265.72 | 896.808 | 1055.12 | 1517.75 | 1009.62
1071 | 11/09/2022 15:16:42 | 612.115 | 27.3375 | -15.4 | 1084.51 | 1144.24 | 834.24 | 1077.88 | 2188.93 | 742.284 | 260.7 | 2300.8 | 200.976 | 803.904 | 2266.67 | 897.756 | 1057.97 | 1515.85 | 1008.67
1072 | 11/09/2022 15:16:45 | 612.115 | 27.3375 | -15.42 | 1081.67 | 1144.24 | 837.084 | 1076.93 | 2190.83 | 741.336 | 259.752 | 2300.8 | 200.976 | 807.696 | 2267.62 | 895.86 | 1057.02 | 1516.8 | 1006.78
1073 | 11/09/2022 15:16:48 | 612.08 | 27.3375 | -15.42 | 1084.51 | 1138.55 | 834.24 | 1075.98 | 2189.88 | 742.284 | 259.752 | 2301.74 | 202.872 | 807.696 | 2266.67 | 894.912 | 1058.92 | 1516.8 | 1007.72
1074 | 11/09/2022 15:16:51 | 612.115 | 27.35 | -15.44 | 1086.41 | 1138.55 | 835.188 | 1077.88 | 2188.93 | 743.232 | 259.752 | 2302.69 | 201.924 | 808.644 | 2266.67 | 898.704 | 1057.97 | 1517.75 | 1008.67
1075 | 11/09/2022 15:16:54 | 612.115 | 27.3625 | -15.44 | 1082.62 | 1140.44 | 834.24 | 1077.88 | 2190.83 | 742.284 | 260.7 | 2304.59 | 204.768 | 806.748 | 2266.67 | 900.6 | 1057.97 | 1516.8 | 1008.67
1076 | 11/09/2022 15:16:57 | 612.115 | 27.3625 | -15.32 | 1082.62 | 1138.55 | 835.188 | 1078.82 | 2189.88 | 741.336 | 260.7 | 2304.59 | 201.924 | 808.644 | 2267.62 | 897.756 | 1055.12 | 1519.64 | 1007.72
1077 | 11/09/2022 15:17:00 | 612.115 | 27.3625 | -15.36 | 1084.51 | 1141.39 | 835.188 | 1075.98 | 2189.88 | 741.336 | 260.7 | 2306.48 | 200.028 | 807.696 | 2267.62 | 897.756 | 1060.81 | 1518.7 | 1007.72
1078 | 11/09/2022 15:17:03 | 612.08 | 27.3625 | -15.38 | 1083.56 | 1142.34 | 837.084 | 1076.93 | 2191.78 | 741.336 | 260.7 | 2305.54 | 200.028 | 808.644 | 2268.56 | 897.756 | 1057.97 | 1514.9 | 1009.62
1079 | 11/09/2022 15:17:06 | 612.08 | 27.3625 | -15.4 | 1082.62 | 1143.29 | 834.24 | 1075.03 | 2191.78 | 741.336 | 259.752 | 2307.43 | 202.872 | 808.644 | 2266.67 | 896.808 | 1058.92 | 1516.8 | 1009.62
1080 | 11/09/2022 15:17:09 | 612.08 | 27.375 | -15.46 | 1084.51 | 1143.29 | 837.084 | 1079.77 | 2191.78 | 742.284 | 265.44 | 2306.48 | 200.976 | 808.644 | 2267.62 | 895.86 | 1057.02 | 1518.7 | 1008.67
1081 | 11/09/2022 15:17:12 | 612.08 | 27.3625 | -15.4 | 1083.56 | 1144.24 | 837.084 | 1078.82 | 2191.78 | 742.284 | 260.7 | 2307.43 | 201.924 | 808.644 | 2267.62 | 898.704 | 1057.97 | 1518.7 | 1011.52
1082 | 11/09/2022 15:17:15 | 612.115 | 27.375 | -15.46 | 1082.62 | 1141.39 | 837.084 | 1079.77 | 2194.62 | 743.232 | 262.596 | 2310.28 | 201.924 | 807.696 | 2269.51 | 898.704 | 1058.92 | 1521.54 | 1009.62
1083 | 11/09/2022 15:17:18 | 612.115 | 27.3875 | -15.4 | 1085.46 | 1136.65 | 836.136 | 1076.93 | 2192.72 | 742.284 | 261.648 | 2309.33 | 202.872 | 807.696 | 2268.56 | 898.704 | 1058.92 | 1518.7 | 1008.67
1084 | 11/09/2022 15:17:21 | 612.08 | 27.375 | -15.42 | 1081.67 | 1145.18 | 838.032 | 1078.82 | 2192.72 | 742.284 | 261.648 | 2312.17 | 202.872 | 806.748 | 2267.62 | 896.808 | 1056.07 | 1521.54 | 1008.67
1085 | 11/09/2022 15:17:24 | 612.08 | 27.3875 | -15.38 | 1085.46 | 1142.34 | 836.136 | 1076.93 | 2195.57 | 741.336 | 260.7 | 2312.17 | 201.924 | 804.852 | 2266.67 | 898.704 | 1057.02 | 1518.7 | 1008.67
1086 | 11/09/2022 15:17:27 | 612.115 | 27.4 | -15.34 | 1084.51 | 1145.18 | 838.98 | 1080.72 | 2192.72 | 742.284 | 264.492 | 2313.12 | 201.924 | 808.644 | 2268.56 | 896.808 | 1060.81 | 1519.64 | 1009.62
1087 | 11/09/2022 15:17:30 | 612.08 | 27.3875 | -15.44 | 1084.51 | 1141.39 | 838.032 | 1079.77 | 2192.72 | 742.284 | 260.7 | 2313.12 | 204.768 | 809.592 | 2266.67 | 900.6 | 1059.86 | 1516.8 | 1011.52
1088 | 11/09/2022 15:17:33 | 612.115 | 27.4 | -15.38 | 1084.51 | 1142.34 | 840.876 | 1078.82 | 2192.72 | 743.232 | 263.544 | 2314.07 | 203.82 | 809.592 | 2267.62 | 898.704 | 1059.86 | 1520.59 | 1009.62
1089 | 11/09/2022 15:17:36 | 612.08 | 27.4 | -15.38 | 1086.41 | 1138.55 | 837.084 | 1075.03 | 2195.57 | 741.336 | 262.596 | 2315.96 | 202.872 | 809.592 | 2269.51 | 896.808 | 1059.86 | 1521.54 | 1007.72
1090 | 11/09/2022 15:17:39 | 612.08 | 27.4 | -15.46 | 1084.51 | 1144.24 | 838.98 | 1081.67 | 2193.67 | 744.18 | 262.596 | 2316.91 | 202.872 | 808.644 | 2268.56 | 897.756 | 1057.97 | 1522.49 | 1010.57
1091 | 11/09/2022 15:17:42 | 612.115 | 27.4 | -15.34 | 1085.46 | 1143.29 | 838.032 | 1078.82 | 2195.57 | 744.18 | 263.544 | 2318.81 | 205.716 | 809.592 | 2269.51 | 899.652 | 1060.81 | 1520.59 | 1008.67
1092 | 11/09/2022 15:17:45 | 612.08 | 27.4125 | -15.44 | 1087.36 | 1142.34 | 838.032 | 1079.77 | 2195.57 | 743.232 | 266.388 | 2318.81 | 202.872 | 809.592 | 2268.56 | 897.756 | 1061.76 | 1519.64 | 1009.62
1093 | 11/09/2022 15:17:48 | 612.115 | 27.425 | -15.48 | 1086.41 | 1141.39 | 838.032 | 1078.82 | 2196.52 | 746.076 | 264.492 | 2316.91 | 204.768 | 811.488 | 2269.51 | 896.808 | 1061.76 | 1520.59 | 1010.57
1094 | 11/09/2022 15:17:51 | 612.115 | 27.4 | -15.44 | 1085.46 | 1141.39 | 841.824 | 1077.88 | 2193.67 | 746.076 | 265.44 | 2317.86 | 203.82 | 809.592 | 2267.62 | 899.652 | 1057.02 | 1520.59 | 1009.62
1095 | 11/09/2022 15:17:54 | 612.115 | 27.425 | -15.44 | 1084.51 | 1144.24 | 840.876 | 1078.82 | 2198.41 | 747.024 | 262.596 | 2320.7 | 202.872 | 807.696 | 2266.67 | 898.704 | 1058.92 | 1520.59 | 1010.57
1096 | 11/09/2022 15:17:57 | 612.115 | 27.4375 | -15.44 | 1087.36 | 1144.24 | 841.824 | 1078.82 | 2198.41 | 746.076 | 263.544 | 2320.7 | 202.872 | 809.592 | 2267.62 | 898.704 | 1059.86 | 1518.7 | 1011.52
1097 | 11/09/2022 15:18:00 | 612.115 | 27.4375 | -15.38 | 1088.3 | 1137.6 | 840.876 | 1079.77 | 2196.52 | 746.076 | 263.544 | 2321.65 | 206.664 | 810.54 | 2266.67 | 901.548 | 1059.86 | 1519.64 | 1013.41
1098 | 11/09/2022 15:18:03 | 612.115 | 27.425 | -15.38 | 1088.3 | 1141.39 | 841.824 | 1080.72 | 2198.41 | 746.076 | 267.336 | 2321.65 | 204.768 | 809.592 | 2267.62 | 902.496 | 1057.02 | 1520.59 | 1012.46
1099 | 11/09/2022 15:18:06 | 612.08 | 27.45 | -15.36 | 1087.36 | 1143.29 | 843.72 | 1081.67 | 2194.62 | 747.972 | 265.44 | 2322.6 | 205.716 | 807.696 | 2268.56 | 902.496 | 1059.86 | 1519.64 | 1012.46
1100 | 11/09/2022 15:18:09 | 612.08 | 27.4375 | -15.44 | 1087.36 | 1143.29 | 840.876 | 1080.72 | 2200.31 | 746.076 | 265.44 | 2323.55 | 203.82 | 810.54 | 2271.41 | 900.6 | 1058.92 | 1520.59 | 1014.36
1101 | 11/09/2022 15:18:12 | 612.115 | 27.45 | -15.44 | 1088.3 | 1145.18 | 840.876 | 1080.72 | 2197.46 | 747.024 | 261.648 | 2323.55 | 205.716 | 812.436 | 2267.62 | 902.496 | 1060.81 | 1520.59 | 1010.57
1102 | 11/09/2022 15:18:15 | 612.115 | 27.45 | -15.38 | 1086.41 | 1142.34 | 843.72 | 1082.62 | 2196.52 | 746.076 | 265.44 | 2323.55 | 204.768 | 809.592 | 2268.56 | 898.704 | 1059.86 | 1519.64 | 1011.52
1103 | 11/09/2022 15:18:18 | 612.08 | 27.45 | -15.42 | 1088.3 | 1145.18 | 843.72 | 1080.72 | 2196.52 | 748.92 | 264.492 | 2322.6 | 203.82 | 808.644 | 2268.56 | 902.496 | 1058.92 | 1524.38 | 1011.52
1104 | 11/09/2022 15:18:21 | 612.115 | 27.45 | -15.42 | 1087.36 | 1144.24 | 841.824 | 1081.67 | 2197.46 | 745.128 | 265.44 | 2327.34 | 206.664 | 809.592 | 2269.51 | 900.6 | 1059.86 | 1520.59 | 1008.67
1105 | 11/09/2022 15:18:24 | 612.115 | 27.45 | -15.32 | 1089.25 | 1145.18 | 841.824 | 1083.56 | 2199.36 | 746.076 | 265.44 | 2326.39 | 204.768 | 809.592 | 2269.51 | 902.496 | 1055.12 | 1522.49 | 1011.52
1106 | 11/09/2022 15:18:27 | 612.115 | 27.45 | -15.5 | 1086.41 | 1146.13 | 843.72 | 1080.72 | 2198.41 | 748.92 | 263.544 | 2325.44 | 205.716 | 809.592 | 2268.56 | 901.548 | 1057.97 | 1524.38 | 1010.57
1107 | 11/09/2022 15:18:30 | 612.115 | 27.45 | -15.4 | 1089.25 | 1146.13 | 841.824 | 1082.62 | 2199.36 | 747.972 | 265.44 | 2328.29 | 205.716 | 809.592 | 2266.67 | 901.548 | 1058.92 | 1521.54 | 1011.52
1108 | 11/09/2022 15:18:33 | 612.08 | 27.45 | -15.38 | 1090.2 | 1145.18 | 843.72 | 1081.67 | 2197.46 | 749.868 | 264.492 | 2328.29 | 205.716 | 810.54 | 2269.51 | 901.548 | 1063.66 | 1524.38 | 1010.57
1109 | 11/09/2022 15:18:36 | 612.115 | 27.4625 | -15.38 | 1090.2 | 1147.08 | 842.772 | 1082.62 | 2200.31 | 747.972 | 263.544 | 2328.29 | 202.872 | 814.332 | 2268.56 | 903.444 | 1060.81 | 1521.54 | 1012.46
1110 | 11/09/2022 15:18:39 | 612.08 | 27.475 | -15.38 | 1090.2 | 1143.29 | 843.72 | 1079.77 | 2197.46 | 747.972 | 265.44 | 2331.13 | 206.664 | 810.54 | 2266.67 | 899.652 | 1060.81 | 1517.75 | 1012.46
1111 | 11/09/2022 15:18:42 | 612.115 | 27.475 | -15.42 | 1086.41 | 1145.18 | 843.72 | 1078.82 | 2199.36 | 744.18 | 264.492 | 2328.29 | 204.768 | 810.54 | 2267.62 | 899.652 | 1059.86 | 1522.49 | 1012.46
1112 | 11/09/2022 15:18:45 | 612.15 | 27.4875 | -15.42 | 1088.3 | 1148.03 | 846.564 | 1081.67 | 2200.31 | 749.868 | 265.44 | 2333.98 | 205.716 | 813.384 | 2268.56 | 899.652 | 1059.86 | 1523.44 | 1012.46
1113 | 11/09/2022 15:18:48 | 612.115 | 27.475 | -15.44 | 1088.3 | 1147.08 | 845.616 | 1082.62 | 2199.36 | 748.92 | 264.492 | 2333.03 | 207.612 | 811.488 | 2269.51 | 902.496 | 1057.97 | 1523.44 | 1013.41
1114 | 11/09/2022 15:18:51 | 612.115 | 27.4875 | -15.38 | 1089.25 | 1148.03 | 846.564 | 1082.62 | 2202.2 | 748.92 | 264.492 | 2335.87 | 206.664 | 810.54 | 2266.67 | 902.496 | 1059.86 | 1522.49 | 1011.52
1115 | 11/09/2022 15:18:54 | 612.08 | 27.475 | -15.4 | 1086.41 | 1145.18 | 843.72 | 1081.67 | 2200.31 | 749.868 | 264.492 | 2334.92 | 206.664 | 813.384 | 2269.51 | 903.444 | 1062.71 | 1522.49 | 1013.41
1116 | 11/09/2022 15:18:57 | 612.115 | 27.4875 | -15.44 | 1087.36 | 1146.13 | 847.512 | 1081.67 | 2202.2 | 749.868 | 267.336 | 2337.77 | 206.664 | 814.332 | 2269.51 | 901.548 | 1060.81 | 1521.54 | 1013.41
1117 | 11/09/2022 15:19:00 | 612.115 | 27.4875 | -15.42 | 1089.25 | 1146.13 | 843.72 | 1079.77 | 2199.36 | 748.92 | 266.388 | 2338.72 | 205.716 | 809.592 | 2269.51 | 900.6 | 1060.81 | 1523.44 | 1011.52
1118 | 11/09/2022 15:19:03 | 612.115 | 27.475 | -15.44 | 1091.15 | 1146.13 | 845.616 | 1086.41 | 2204.1 | 747.024 | 267.336 | 2335.87 | 206.664 | 811.488 | 2270.46 | 898.704 | 1058.92 | 1523.44 | 1011.52
1119 | 11/09/2022 15:19:06 | 612.045 | 27.4875 | -15.42 | 1089.25 | 1144.24 | 848.46 | 1082.62 | 2203.15 | 749.868 | 266.388 | 2338.72 | 206.664 | 810.54 | 2271.41 | 902.496 | 1060.81 | 1526.28 | 1014.36
1120 | 11/09/2022 15:19:09 | 612.08 | 27.4875 | -15.42 | 1086.41 | 1148.03 | 845.616 | 1083.56 | 2201.26 | 751.764 | 263.544 | 2338.72 | 210.456 | 811.488 | 2270.46 | 900.6 | 1060.81 | 1521.54 | 1011.52
1121 | 11/09/2022 15:19:12 | 612.115 | 27.4875 | -15.46 | 1088.3 | 1148.03 | 848.46 | 1082.62 | 2202.2 | 749.868 | 265.44 | 2340.61 | 204.768 | 810.54 | 2267.62 | 902.496 | 1057.97 | 1523.44 | 1012.46
1122 | 11/09/2022 15:19:15 | 612.08 | 27.5 | -15.38 | 1087.36 | 1144.24 | 849.408 | 1083.56 | 2200.31 | 750.816 | 265.44 | 2337.77 | 206.664 | 811.488 | 2270.46 | 900.6 | 1061.76 | 1522.49 | 1012.46
1123 | 11/09/2022 15:19:18 | 612.115 | 27.5125 | -15.52 | 1090.2 | 1148.98 | 847.512 | 1082.62 | 2205.05 | 748.92 | 264.492 | 2339.66 | 208.56 | 811.488 | 2269.51 | 901.548 | 1060.81 | 1524.38 | 1014.36
1124 | 11/09/2022 15:19:21 | 612.08 | 27.5125 | -15.42 | 1092.1 | 1147.08 | 848.46 | 1084.51 | 2203.15 | 748.92 | 267.336 | 2339.66 | 204.768 | 812.436 | 2268.56 | 901.548 | 1064.6 | 1523.44 | 1014.36
1125 | 11/09/2022 15:19:24 | 612.08 | 27.5125 | -15.52 | 1089.25 | 1145.18 | 848.46 | 1084.51 | 2203.15 | 748.92 | 267.336 | 2340.61 | 207.612 | 812.436 | 2268.56 | 901.548 | 1059.86 | 1524.38 | 1013.41
1126 | 11/09/2022 15:19:27 | 612.08 | 27.525 | -15.38 | 1089.25 | 1144.24 | 850.356 | 1081.67 | 2202.2 | 749.868 | 266.388 | 2343.46 | 209.508 | 811.488 | 2268.56 | 899.652 | 1059.86 | 1523.44 | 1013.41
1127 | 11/09/2022 15:19:30 | 612.115 | 27.5375 | -15.42 | 1093.04 | 1160.35 | 847.512 | 1084.51 | 2204.1 | 750.816 | 268.284 | 2344.4 | 209.508 | 816.228 | 2270.46 | 901.548 | 1063.66 | 1525.33 | 1016.26
1128 | 11/09/2022 15:19:33 | 612.115 | 27.525 | -15.42 | 1089.25 | 1161.3 | 848.46 | 1085.46 | 2204.1 | 751.764 | 266.388 | 2345.35 | 207.612 | 815.28 | 2271.41 | 901.548 | 1063.66 | 1526.28 | 1013.41
1129 | 11/09/2022 15:19:36 | 612.115 | 27.525 | -15.4 | 1093.04 | 1160.35 | 846.564 | 1085.46 | 2206 | 752.712 | 269.232 | 2345.35 | 210.456 | 816.228 | 2272.36 | 902.496 | 1064.6 | 1524.38 | 1015.31
1130 | 11/09/2022 15:19:39 | 612.115 | 27.525 | -15.5 | 1092.1 | 1160.35 | 849.408 | 1087.36 | 2204.1 | 750.816 | 268.284 | 2346.3 | 209.508 | 814.332 | 2271.41 | 902.496 | 1063.66 | 1526.28 | 1015.31
1131 | 11/09/2022 15:19:42 | 612.115 | 27.525 | -15.44 | 1093.99 | 1159.4 | 848.46 | 1085.46 | 2206 | 749.868 | 264.492 | 2346.3 | 209.508 | 814.332 | 2269.51 | 902.496 | 1066.5 | 1526.28 | 1011.52
1132 | 11/09/2022 15:19:45 | 612.115 | 27.525 | -15.44 | 1093.04 | 1162.25 | 850.356 | 1087.36 | 2203.15 | 750.816 | 269.232 | 2348.2 | 208.56 | 815.28 | 2270.46 | 903.444 | 1064.6 | 1527.23 | 1014.36
1133 | 11/09/2022 15:19:48 | 612.15 | 27.525 | -15.44 | 1094.94 | 1159.4 | 848.46 | 1086.41 | 2205.05 | 752.712 | 268.284 | 2347.25 | 209.508 | 815.28 | 2272.36 | 903.444 | 1062.71 | 1524.38 | 1017.2
1134 | 11/09/2022 15:19:51 | 612.115 | 27.525 | -15.46 | 1092.1 | 1159.4 | 849.408 | 1087.36 | 2204.1 | 751.764 | 269.232 | 2348.2 | 209.508 | 816.228 | 2270.46 | 904.392 | 1064.6 | 1526.28 | 1016.26
1135 | 11/09/2022 15:19:54 | 612.115 | 27.525 | -15.54 | 1090.2 | 1158.46 | 849.408 | 1087.36 | 2207.89 | 751.764 | 270.18 | 2349.14 | 208.56 | 817.176 | 2273.3 | 901.548 | 1065.55 | 1525.33 | 1015.31
1136 | 11/09/2022 15:19:57 | 612.15 | 27.525 | -15.46 | 1093.04 | 1160.35 | 849.408 | 1086.41 | 2206 | 753.66 | 269.232 | 2349.14 | 208.56 | 815.28 | 2275.2 | 904.392 | 1065.55 | 1527.23 | 1016.26
1137 | 11/09/2022 15:20:00 | 612.115 | 27.525 | -15.4 | 1093.04 | 1162.25 | 850.356 | 1088.3 | 2205.05 | 751.764 | 269.232 | 2351.99 | 209.508 | 815.28 | 2274.25 | 902.496 | 1064.6 | 1526.28 | 1015.31
1138 | 11/09/2022 15:20:03 | 612.115 | 27.55 | -15.46 | 1095.89 | 1161.3 | 851.304 | 1087.36 | 2207.89 | 752.712 | 272.076 | 2349.14 | 207.612 | 816.228 | 2275.2 | 902.496 | 1065.55 | 1525.33 | 1016.26
1139 | 11/09/2022 15:20:06 | 612.115 | 27.55 | -15.4 | 1093.99 | 1161.3 | 850.356 | 1087.36 | 2206 | 749.868 | 270.18 | 2351.04 | 209.508 | 816.228 | 2274.25 | 902.496 | 1062.71 | 1528.18 | 1014.36
1140 | 11/09/2022 15:20:09 | 612.08 | 27.5625 | -15.44 | 1094.94 | 1160.35 | 852.252 | 1091.15 | 2206.94 | 751.764 | 268.284 | 2352.94 | 207.612 | 815.28 | 2276.15 | 902.496 | 1063.66 | 1527.23 | 1013.41
1141 | 11/09/2022 15:20:12 | 612.15 | 27.5625 | -15.46 | 1093.99 | 1162.25 | 849.408 | 1086.41 | 2208.84 | 752.712 | 270.18 | 2351.99 | 209.508 | 815.28 | 2274.25 | 904.392 | 1063.66 | 1528.18 | 1015.31
1142 | 11/09/2022 15:20:15 | 612.115 | 27.5625 | -15.44 | 1093.99 | 1163.2 | 851.304 | 1086.41 | 2206.94 | 751.764 | 269.232 | 2354.83 | 207.612 | 818.124 | 2273.3 | 902.496 | 1063.66 | 1529.12 | 1016.26
1143 | 11/09/2022 15:20:18 | 612.115 | 27.5625 | -15.44 | 1093.99 | 1160.35 | 850.356 | 1088.3 | 2209.79 | 750.816 | 271.128 | 2355.78 | 207.612 | 815.28 | 2277.1 | 904.392 | 1063.66 | 1528.18 | 1016.26
1144 | 11/09/2022 15:20:21 | 612.15 | 27.5625 | -15.38 | 1093.04 | 1162.25 | 850.356 | 1088.3 | 2208.84 | 754.608 | 271.128 | 2353.88 | 210.456 | 816.228 | 2272.36 | 904.392 | 1065.55 | 1526.28 | 1015.31
1145 | 11/09/2022 15:20:24 | 612.115 | 27.5625 | -15.48 | 1094.94 | 1163.2 | 852.252 | 1089.25 | 2206.94 | 754.608 | 266.388 | 2356.73 | 208.56 | 817.176 | 2275.2 | 903.444 | 1065.55 | 1528.18 | 1017.2
1146 | 11/09/2022 15:20:27 | 612.115 | 27.5625 | -15.48 | 1092.1 | 1160.35 | 853.2 | 1087.36 | 2207.89 | 753.66 | 270.18 | 2354.83 | 208.56 | 816.228 | 2272.36 | 903.444 | 1063.66 | 1526.28 | 1015.31
1147 | 11/09/2022 15:20:30 | 612.115 | 27.5625 | -15.52 | 1093.99 | 1163.2 | 852.252 | 1087.36 | 2207.89 | 751.764 | 270.18 | 2356.73 | 209.508 | 817.176 | 2276.15 | 903.444 | 1066.5 | 1528.18 | 1015.31
1148 | 11/09/2022 15:20:33 | 612.115 | 27.5625 | -15.38 | 1095.89 | 1164.14 | 848.46 | 1084.51 | 2207.89 | 751.764 | 268.284 | 2354.83 | 209.508 | 817.176 | 2273.3 | 902.496 | 1067.45 | 1525.33 | 1015.31
1149 | 11/09/2022 15:20:36 | 612.115 | 27.5625 | -15.42 | 1095.89 | 1161.3 | 849.408 | 1085.46 | 2207.89 | 752.712 | 268.284 | 2358.62 | 209.508 | 814.332 | 2271.41 | 901.548 | 1061.76 | 1528.18 | 1016.26
1150 | 11/09/2022 15:20:39 | 612.15 | 27.5625 | -15.46 | 1096.84 | 1160.35 | 853.2 | 1088.3 | 2209.79 | 754.608 | 270.18 | 2359.57 | 210.456 | 816.228 | 2274.25 | 903.444 | 1065.55 | 1526.28 | 1014.36
1151 | 11/09/2022 15:20:42 | 612.15 | 27.575 | -15.5 | 1093.99 | 1161.3 | 852.252 | 1087.36 | 2206.94 | 753.66 | 270.18 | 2359.57 | 211.404 | 818.124 | 2273.3 | 903.444 | 1064.6 | 1525.33 | 1016.26
1152 | 11/09/2022 15:20:45 | 612.115 | 27.575 | -15.58 | 1095.89 | 1161.3 | 852.252 | 1089.25 | 2207.89 | 751.764 | 268.284 | 2361.47 | 209.508 | 817.176 | 2273.3 | 902.496 | 1065.55 | 1528.18 | 1018.15
1153 | 11/09/2022 15:20:48 | 612.15 | 27.575 | -15.5 | 1093.99 | 1160.35 | 852.252 | 1087.36 | 2207.89 | 754.608 | 269.232 | 2362.42 | 209.508 | 817.176 | 2271.41 | 905.34 | 1065.55 | 1529.12 | 1016.26
1154 | 11/09/2022 15:20:51 | 612.115 | 27.5875 | -15.44 | 1095.89 | 1160.35 | 854.148 | 1088.3 | 2207.89 | 754.608 | 273.024 | 2360.52 | 209.508 | 815.28 | 2270.46 | 902.496 | 1066.5 | 1527.23 | 1015.31
1155 | 11/09/2022 15:20:54 | 612.15 | 27.575 | -15.48 | 1093.04 | 1162.25 | 852.252 | 1088.3 | 2208.84 | 751.764 | 272.076 | 2364.31 | 210.456 | 815.28 | 2272.36 | 905.34 | 1062.71 | 1529.12 | 1017.2
1156 | 11/09/2022 15:20:57 | 612.115 | 27.6 | -15.5 | 1093.04 | 1161.3 | 853.2 | 1088.3 | 2209.79 | 753.66 | 271.128 | 2363.36 | 211.404 | 816.228 | 2270.46 | 903.444 | 1063.66 | 1528.18 | 1018.15
1157 | 11/09/2022 15:21:00 | 612.115 | 27.575 | -15.44 | 1094.94 | 1160.35 | 851.304 | 1087.36 | 2206.94 | 755.556 | 271.128 | 2362.42 | 210.456 | 818.124 | 2271.41 | 902.496 | 1065.55 | 1528.18 | 1014.36
1158 | 11/09/2022 15:21:03 | 612.115 | 27.6 | -15.5 | 1093.04 | 1161.3 | 854.148 | 1090.2 | 2208.84 | 752.712 | 271.128 | 2365.26 | 209.508 | 817.176 | 2270.46 | 904.392 | 1062.71 | 1530.07 | 1017.2
1159 | 11/09/2022 15:21:06 | 612.15 | 27.6 | -15.48 | 1093.04 | 1160.35 | 853.2 | 1087.36 | 2208.84 | 752.712 | 273.024 | 2359.57 | 211.404 | 818.124 | 2272.36 | 904.392 | 1064.6 | 1526.28 | 1017.2
1160 | 11/09/2022 15:21:09 | 612.115 | 27.6 | -15.48 | 1095.89 | 1159.4 | 854.148 | 1087.36 | 2207.89 | 752.712 | 273.972 | 2366.21 | 208.56 | 815.28 | 2271.41 | 903.444 | 1067.45 | 1527.23 | 1015.31
1161 | 11/09/2022 15:21:12 | 612.115 | 27.6125 | -15.48 | 1093.04 | 1161.3 | 854.148 | 1087.36 | 2210.74 | 752.712 | 269.232 | 2365.26 | 209.508 | 818.124 | 2271.41 | 902.496 | 1066.5 | 1529.12 | 1015.31
1162 | 11/09/2022 15:21:15 | 612.115 | 27.6125 | -15.48 | 1094.94 | 1166.04 | 856.044 | 1087.36 | 2209.79 | 753.66 | 272.076 | 2366.21 | 209.508 | 817.176 | 2272.36 | 904.392 | 1065.55 | 1528.18 | 1018.15
1163 | 11/09/2022 15:21:18 | 612.115 | 27.6125 | -15.5 | 1095.89 | 1161.3 | 853.2 | 1086.41 | 2211.68 | 750.816 | 267.336 | 2367.16 | 209.508 | 815.28 | 2271.41 | 904.392 | 1064.6 | 1527.23 | 1019.1
1164 | 11/09/2022 15:21:21 | 612.115 | 27.6125 | -15.42 | 1095.89 | 1161.3 | 854.148 | 1091.15 | 2209.79 | 752.712 | 272.076 | 2365.26 | 210.456 | 819.072 | 2273.3 | 903.444 | 1067.45 | 1528.18 | 1016.26
1165 | 11/09/2022 15:21:24 | 612.15 | 27.6 | -15.46 | 1094.94 | 1159.4 | 854.148 | 1088.3 | 2210.74 | 750.816 | 273.024 | 2368.1 | 211.404 | 816.228 | 2271.41 | 901.548 | 1064.6 | 1529.12 | 1017.2
1166 | 11/09/2022 15:21:27 | 612.15 | 27.6125 | -15.56 | 1093.99 | 1162.25 | 856.044 | 1085.46 | 2206.94 | 751.764 | 271.128 | 2366.21 | 212.352 | 817.176 | 2271.41 | 903.444 | 1066.5 | 1530.07 | 1017.2
1167 | 11/09/2022 15:21:30 | 612.115 | 27.6125 | -15.48 | 1093.99 | 1159.4 | 852.252 | 1088.3 | 2207.89 | 750.816 | 270.18 | 2369.05 | 210.456 | 819.072 | 2272.36 | 904.392 | 1063.66 | 1529.12 | 1016.26
1168 | 11/09/2022 15:21:33 | 612.15 | 27.6 | -15.58 | 1093.99 | 1160.35 | 854.148 | 1091.15 | 2209.79 | 754.608 | 268.284 | 2370 | 212.352 | 815.28 | 2272.36 | 905.34 | 1062.71 | 1529.12 | 1017.2
1169 | 11/09/2022 15:21:36 | 612.115 | 27.6125 | -15.46 | 1095.89 | 1164.14 | 854.148 | 1087.36 | 2209.79 | 752.712 | 269.232 | 2370.95 | 210.456 | 819.072 | 2271.41 | 902.496 | 1066.5 | 1529.12 | 1015.31
1170 | 11/09/2022 15:21:39 | 612.15 | 27.6125 | -15.56 | 1093.99 | 1165.09 | 854.148 | 1088.3 | 2208.84 | 752.712 | 271.128 | 2370.95 | 211.404 | 822.864 | 2271.41 | 904.392 | 1065.55 | 1529.12 | 1017.2
1171 | 11/09/2022 15:21:42 | 612.15 | 27.625 | -15.5 | 1095.89 | 1161.3 | 852.252 | 1091.15 | 2208.84 | 748.92 | 271.128 | 2370.95 | 211.404 | 818.124 | 2274.25 | 904.392 | 1065.55 | 1530.07 | 1017.2
1172 | 11/09/2022 15:21:45 | 612.115 | 27.6375 | -15.5 | 1094.94 | 1163.2 | 853.2 | 1090.2 | 2207.89 | 750.816 | 270.18 | 2370 | 213.3 | 820.02 | 2270.46 | 900.6 | 1066.5 | 1529.12 | 1019.1
1173 | 11/09/2022 15:21:48 | 612.115 | 27.6375 | -15.56 | 1094.94 | 1160.35 | 854.148 | 1088.3 | 2206 | 753.66 | 273.024 | 2370.95 | 214.248 | 819.072 | 2269.51 | 902.496 | 1067.45 | 1528.18 | 1020.05
1174 | 11/09/2022 15:21:51 | 612.115 | 27.65 | -15.42 | 1095.89 | 1165.09 | 856.044 | 1090.2 | 2210.74 | 750.816 | 271.128 | 2372.84 | 212.352 | 818.124 | 2269.51 | 906.288 | 1064.6 | 1529.12 | 1017.2
1175 | 11/09/2022 15:21:54 | 612.115 | 27.6375 | -15.48 | 1093.99 | 1162.25 | 852.252 | 1089.25 | 2212.63 | 750.816 | 273.024 | 2371.9 | 212.352 | 819.072 | 2269.51 | 904.392 | 1066.5 | 1530.07 | 1016.26
1176 | 11/09/2022 15:21:57 | 612.115 | 27.65 | -15.5 | 1093.99 | 1164.14 | 850.356 | 1089.25 | 2211.68 | 752.712 | 274.92 | 2372.84 | 208.56 | 818.124 | 2271.41 | 902.496 | 1066.5 | 1528.18 | 1016.26
1177 | 11/09/2022 15:22:00 | 612.15 | 27.6375 | -15.42 | 1092.1 | 1165.09 | 853.2 | 1088.3 | 2207.89 | 750.816 | 269.232 | 2374.74 | 209.508 | 815.28 | 2272.36 | 903.444 | 1064.6 | 1529.12 | 1019.1
1178 | 11/09/2022 15:22:03 | 612.115 | 27.6375 | -15.5 | 1093.04 | 1162.25 | 854.148 | 1088.3 | 2209.79 | 752.712 | 271.128 | 2375.69 | 211.404 | 820.02 | 2271.41 | 903.444 | 1065.55 | 1530.07 | 1019.1
1179 | 11/09/2022 15:22:06 | 612.08 | 27.65 | -15.56 | 1094.94 | 1161.3 | 855.096 | 1090.2 | 2209.79 | 752.712 | 273.972 | 2375.69 | 211.404 | 818.124 | 2268.56 | 904.392 | 1067.45 | 1531.02 | 1018.15
1180 | 11/09/2022 15:22:09 | 612.15 | 27.6375 | -15.54 | 1093.04 | 1159.4 | 855.096 | 1088.3 | 2207.89 | 752.712 | 273.024 | 2376.64 | 211.404 | 820.02 | 2272.36 | 903.444 | 1065.55 | 1529.12 | 1016.26
1181 | 11/09/2022 15:22:12 | 612.115 | 27.65 | -15.48 | 1093.04 | 1161.3 | 855.096 | 1087.36 | 2211.68 | 753.66 | 270.18 | 2377.58 | 211.404 | 817.176 | 2272.36 | 903.444 | 1066.5 | 1527.23 | 1018.15
1182 | 11/09/2022 15:22:15 | 612.115 | 27.65 | -15.54 | 1091.15 | 1162.25 | 855.096 | 1088.3 | 2212.63 | 753.66 | 270.18 | 2379.48 | 213.3 | 819.072 | 2271.41 | 907.236 | 1071.24 | 1531.02 | 1016.26
1183 | 11/09/2022 15:22:18 | 612.15 | 27.65 | -15.52 | 1093.04 | 1163.2 | 856.044 | 1092.1 | 2210.74 | 749.868 | 271.128 | 2377.58 | 213.3 | 819.072 | 2274.25 | 903.444 | 1066.5 | 1529.12 | 1017.2
1184 | 11/09/2022 15:22:21 | 612.115 | 27.65 | -15.48 | 1093.99 | 1163.2 | 855.096 | 1093.04 | 2209.79 | 754.608 | 272.076 | 2378.53 | 210.456 | 819.072 | 2271.41 | 905.34 | 1064.6 | 1529.12 | 1019.1
1185 | 11/09/2022 15:22:24 | 612.115 | 27.6625 | -15.5 | 1093.99 | 1164.14 | 854.148 | 1087.36 | 2213.58 | 753.66 | 273.972 | 2380.43 | 209.508 | 815.28 | 2272.36 | 904.392 | 1065.55 | 1531.97 | 1017.2
1186 | 11/09/2022 15:22:27 | 628.285 | 27.8875 | -15.8 | 1106.32 | 1188.79 | 861.732 | 1107.26 | 2244.86 | 758.4 | 274.92 | 2444.89 | 212.352 | 834.24 | 2321.65 | 919.56 | 1089.25 | 1558.51 | 1035.22
1187 | 11/09/2022 15:22:30 | 643.195 | 28.2375 | -16.06 | 1129.07 | 1222.92 | 875.004 | 1128.12 | 2291.32 | 768.828 | 277.764 | 2453.42 | 215.196 | 847.512 | 2353.88 | 932.832 | 1112 | 1587.9 | 1055.12
1188 | 11/09/2022 15:22:33 | 654.15 | 28.65 | -16.52 | 1166.04 | 1266.53 | 894.912 | 1164.14 | 2325.44 | 788.736 | 283.452 | 2481.86 | 219.936 | 875.952 | 2351.04 | 960.324 | 1159.4 | 1658.05 | 1091.15
1189 | 11/09/2022 15:22:36 | 674.065 | 29.55 | -17.28 | 1229.56 | 1363.22 | 964.116 | 1215.34 | 2360.52 | 820.02 | 302.412 | 2500.82 | 236.052 | 921.456 | 2341.56 | 994.452 | 1226.71 | 1753.8 | 1148.03
1190 | 11/09/2022 15:22:39 | 694.47 | 30.7125 | -18.38 | 1309.19 | 1536.71 | 1149.92 | 1291.18 | 2305.54 | 859.836 | 326.112 |  | 259.752 | 990.66 | 2338.72 | 1028.58 | 1306.34 | 1906.43 | 1235.24
1191 | 11/09/2022 15:22:42 | 714.84 | 32.1875 | -19.68 | 1397.35 | 1728.2 | 1285.49 | 1372.7 |  | 906.288 | 354.552 |  | 293.88 | 1063.66 | 2315.96 | 1061.76 | 1363.22 | 2036.3 | 1308.24
1192 | 11/09/2022 15:22:45 | 714.7 | 32.8875 | -20.28 | 1422.95 | 1835.33 | 1330.99 | 1407.78 |  | 929.988 | 370.668 |  | 314.736 | 1093.99 | 2302.69 | 1075.03 | 1384.08 | 2058.11 | 1331.94
1193 | 11/09/2022 15:22:48 | 714.245 | 33.275 | -20.62 | 1440.01 | 1877.04 | 1349 | 1427.69 |  | 941.364 | 379.2 |  | 330.852 | 1107.26 | 2297.95 | 1085.46 | 1389.77 | 2066.64 | 1338.58
1194 | 11/09/2022 15:22:51 | 714.14 | 33.5125 | -20.84 | 1449.49 | 1917.8 | 1356.59 | 1436.22 |  | 951.792 | 383.94 |  | 336.54 | 1120.54 | 2296.06 | 1092.1 | 1391.66 | 2067.59 | 1343.32
1195 | 11/09/2022 15:22:54 | 714.07 | 33.7 | -21.04 | 1456.13 | 1944.35 | 1369.86 | 1443.8 |  | 956.532 | 392.472 |  | 346.968 | 1130.02 | 2298.9 | 1094.94 | 1392.61 | 2070.43 | 1348.06
1196 | 11/09/2022 15:22:57 | 714.105 | 33.85 | -21.1 | 1462.76 | 1969 | 1373.65 | 1452.34 |  | 961.272 | 396.264 |  | 353.604 | 1134.76 | 2296.06 | 1098.73 | 1395.46 | 2068.54 | 1353.74
1197 | 11/09/2022 15:23:00 | 714.105 | 33.9875 | -21.28 | 1467.5 | 1982.27 | 1383.13 | 1458.02 |  | 967.908 | 399.108 |  | 357.396 | 1139.5 | 2300.8 | 1099.68 | 1394.51 | 2065.69 | 1353.74
1198 | 11/09/2022 15:23:03 | 714.105 | 34.1 | -21.4 | 1471.3 | 1999.33 | 1388.82 | 1462.76 |  | 972.648 | 400.056 |  | 361.188 | 1143.29 | 2302.69 | 1101.58 | 1394.51 | 2067.59 | 1356.59
1199 | 11/09/2022 15:23:06 | 714.105 | 34.2125 | -21.52 | 1473.19 | 2009.76 | 1396.4 | 1464.66 |  | 973.596 | 404.796 |  | 368.772 | 1148.98 | 2297.95 | 1104.42 | 1398.3 | 2068.54 | 1360.38
1200 | 11/09/2022 15:23:09 | 714.315 | 34.4375 | -21.86 | 1501.63 | 2050.52 | 1409.68 | 1484.57 |  | 981.18 | 412.38 |  | 372.564 | 1156.56 | 2315.02 | 1112.95 | 1401.14 | 2073.28 | 1370.81
1201 | 11/09/2022 15:23:12 | 714.14 | 34.5625 | -21.88 | 1503.53 | 2073.28 | 1417.26 | 1494.05 |  | 985.92 | 416.172 |  | 376.356 | 1162.25 | 2312.17 | 1114.85 | 1403.99 | 2071.38 | 1370.81
1202 | 11/09/2022 15:23:15 | 714.105 | 34.6875 | -21.96 | 1507.32 | 2096.98 | 1422.95 | 1495 |  | 990.66 | 420.912 |  | 378.252 | 1165.09 | 2307.43 | 1114.85 | 1403.04 | 2069.48 | 1374.6
1203 | 11/09/2022 15:23:18 | 714.105 | 34.775 | -22.06 | 1510.16 | 2118.78 | 1425.79 | 1497.84 |  | 992.556 | 424.704 |  | 382.044 | 1165.09 | 2308.38 | 1117.69 | 1403.04 | 2070.43 | 1373.65
1204 | 11/09/2022 15:23:21 | 714.105 | 34.875 | -22.08 | 1512.06 | 2131.1 | 1428.64 | 1499.74 |  | 992.556 | 427.548 |  | 385.836 | 1169.83 | 2307.43 | 1119.59 | 1403.04 | 2068.54 | 1376.5
1205 | 11/09/2022 15:23:24 | 714.07 | 34.9375 | -22.08 | 1513.01 | 2144.38 | 1431.48 | 1503.53 |  | 996.348 | 426.6 |  | 385.836 | 1173.62 | 2305.54 | 1119.59 | 1403.99 | 2065.69 | 1375.55
1206 | 11/09/2022 15:23:27 | 714.105 | 35 | -22.28 | 1514.9 | 2155.75 | 1433.38 | 1506.37 |  | 997.296 | 427.548 |  | 392.472 | 1175.52 | 2304.59 | 1117.69 | 1405.88 | 2061.9 | 1379.34
1207 | 11/09/2022 15:23:30 | 714.105 | 35.075 | -22.3 | 1518.7 | 2159.54 | 1434.32 | 1505.42 |  | 1001.09 | 432.288 |  | 393.42 | 1178.36 | 2303.64 | 1119.59 | 1405.88 | 2064.74 | 1381.24
1208 | 11/09/2022 15:23:33 | 714.105 | 35.1375 | -22.28 | 1519.64 | 2167.13 | 1439.06 | 1506.37 |  | 999.192 | 433.236 |  | 397.212 | 1177.42 | 2307.43 | 1122.43 | 1406.83 | 2062.85 | 1384.08
1209 | 11/09/2022 15:23:36 | 714.07 | 35.2 | -22.38 | 1523.44 | 2172.82 | 1440.96 | 1508.27 |  | 1005.83 | 435.132 |  | 397.212 | 1178.36 | 2306.48 | 1124.33 | 1406.83 | 2063.8 | 1384.08
1210 | 11/09/2022 15:23:39 | 714.105 | 35.2375 | -22.46 | 1523.44 | 2178.5 | 1440.96 | 1508.27 |  | 1005.83 | 435.132 |  | 400.056 | 1183.1 | 2305.54 | 1124.33 | 1406.83 | 2060 | 1381.24
1211 | 11/09/2022 15:23:42 | 714.105 | 35.3 | -22.46 | 1528.18 | 2184.19 | 1445.7 | 1516.8 |  | 1010.57 | 437.976 |  | 401.952 | 1183.1 | 2305.54 | 1124.33 | 1410.62 | 2063.8 | 1384.08
1212 | 11/09/2022 15:23:45 | 714.105 | 35.3375 | -22.48 | 1527.23 | 2187.98 | 1444.75 | 1515.85 |  | 1008.67 | 439.872 |  | 401.952 | 1185 | 2307.43 | 1127.17 | 1411.57 | 2063.8 | 1388.82
1213 | 11/09/2022 15:23:48 | 714.07 | 35.3875 | -22.52 | 1528.18 | 2194.62 | 1445.7 | 1513.96 |  | 1008.67 | 439.872 |  | 405.744 | 1186.9 | 2300.8 | 1126.22 | 1407.78 | 2061.9 | 1388.82
1214 | 11/09/2022 15:23:51 | 714.07 | 35.4375 | -22.54 | 1530.07 | 2195.57 | 1447.6 | 1518.7 |  | 1008.67 | 441.768 |  | 407.64 | 1187.84 | 2304.59 | 1126.22 | 1408.73 | 2062.85 | 1388.82
1215 | 11/09/2022 15:23:54 | 714.105 | 35.475 | -22.54 | 1531.02 | 2201.26 | 1448.54 | 1515.85 |  | 1012.46 | 441.768 |  | 406.692 | 1188.79 | 2304.59 | 1124.33 | 1411.57 | 2061.9 | 1389.77
1216 | 11/09/2022 15:23:57 | 714.105 | 35.5125 | -22.64 | 1532.92 | 2206.94 | 1450.44 | 1515.85 |  | 1012.46 | 444.612 |  | 407.64 | 1193.53 | 2304.59 | 1129.07 | 1409.68 | 2064.74 | 1391.66
1217 | 11/09/2022 15:24:00 | 714.105 | 35.5375 | -22.66 | 1532.92 | 2212.63 | 1450.44 | 1520.59 |  | 1013.41 | 443.664 |  | 409.536 | 1192.58 | 2301.74 | 1130.96 | 1407.78 | 2065.69 | 1394.51
1218 | 11/09/2022 15:24:03 | 714.07 | 35.5625 | -22.66 | 1535.76 | 2139.64 | 1450.44 | 1516.8 |  | 1015.31 | 446.508 |  | 409.536 | 1193.53 | 2305.54 | 1130.02 | 1411.57 | 2064.74 | 1392.61
1219 | 11/09/2022 15:24:06 | 714.07 | 35.5875 | -22.68 | 1534.81 | 2135.84 | 1451.39 | 1523.44 |  | 1019.1 | 445.56 |  | 413.328 | 1195.43 | 2306.48 | 1129.07 | 1412.52 | 2064.74 | 1393.56
1220 | 11/09/2022 15:24:09 | 714.07 | 35.6125 | -22.84 | 1536.71 | 2126.36 | 1452.34 | 1522.49 |  | 1021 | 448.404 |  | 412.38 | 1193.53 | 2305.54 | 1129.07 | 1407.78 | 2066.64 | 1395.46
1221 | 11/09/2022 15:24:12 | 714.07 | 35.6625 | -22.94 | 1536.71 | 2120.68 | 1451.39 | 1518.7 |  | 1020.05 | 451.248 |  | 416.172 | 1200.17 | 2304.59 | 1130.96 | 1414.42 | 2063.8 | 1395.46
1222 | 11/09/2022 15:24:15 | 714.105 | 35.675 | -22.82 | 1539.55 | 2119.73 | 1451.39 | 1526.28 |  | 1021 | 448.404 |  | 417.12 | 1199.22 | 2307.43 | 1131.91 | 1413.47 | 2066.64 | 1398.3
1223 | 11/09/2022 15:24:18 | 714.105 | 35.7125 | -22.86 | 1539.55 | 2117.83 | 1458.97 | 1523.44 |  | 1021 | 447.456 |  | 413.328 | 1201.12 | 2308.38 | 1130.96 | 1412.52 | 2066.64 | 1396.4
1224 | 11/09/2022 15:24:21 | 714.07 | 35.7375 | -22.76 | 1537.66 | 2117.83 | 1457.08 | 1522.49 |  | 1021 | 450.3 |  | 419.964 | 1199.22 | 2306.48 | 1133.81 | 1413.47 | 2066.64 | 1397.35
1225 | 11/09/2022 15:24:24 | 714.07 | 35.7625 | -22.82 | 1541.45 | 2116.88 | 1457.08 | 1524.38 |  | 1018.15 | 451.248 |  | 417.12 | 1203.01 | 2310.28 | 1131.91 | 1411.57 | 2065.69 | 1398.3
1226 | 11/09/2022 15:24:27 | 714.105 | 35.7875 | -22.84 | 1537.66 | 2118.78 | 1456.13 | 1522.49 |  | 1021 | 449.352 |  | 419.964 | 1203.01 | 2306.48 | 1130.02 | 1413.47 | 2063.8 | 1401.14
1227 | 11/09/2022 15:24:30 | 714.105 | 35.8125 | -22.98 | 1542.4 | 2117.83 | 1458.97 | 1524.38 |  | 1023.84 | 454.092 |  | 419.016 | 1202.06 | 2310.28 | 1133.81 | 1413.47 | 2064.74 | 1403.99
1228 | 11/09/2022 15:24:33 | 714.105 | 35.85 | -23.08 | 1544.29 | 2122.57 | 1459.92 | 1526.28 |  | 1023.84 | 455.04 |  | 421.86 | 1203.96 | 2304.59 | 1133.81 | 1414.42 | 2066.64 | 1404.94
1229 | 11/09/2022 15:24:36 | 714.105 | 35.8625 | -22.9 | 1544.29 | 2121.62 | 1456.13 | 1527.23 |  | 1026.68 | 453.144 |  | 422.808 | 1203.96 | 2307.43 | 1131.91 | 1414.42 | 2064.74 | 1404.94
1230 | 11/09/2022 15:24:39 | 714.105 | 35.9 | -22.88 | 1544.29 | 2114.99 | 1459.92 | 1528.18 |  | 1025.74 | 453.144 |  | 420.912 | 1205.86 | 2306.48 | 1132.86 | 1414.42 | 2067.59 | 1403.99
1231 | 11/09/2022 15:24:42 | 714.105 | 35.9375 | -22.98 | 1544.29 | 2115.94 | 1460.87 | 1526.28 |  | 1027.63 | 455.04 |  | 422.808 | 1204.91 | 2306.48 | 1134.76 | 1417.26 | 2065.69 | 1405.88
1232 | 11/09/2022 15:24:45 | 714.105 | 35.9375 | -22.96 | 1544.29 | 2114.04 | 1462.76 | 1526.28 |  | 1025.74 | 453.144 |  | 421.86 | 1205.86 | 2309.33 | 1135.7 | 1418.21 | 2065.69 | 1404.94
1233 | 11/09/2022 15:24:48 | 714.105 | 35.9625 | -23.02 | 1544.29 | 2113.09 | 1460.87 | 1526.28 |  | 1026.68 | 456.936 |  | 425.652 | 1208.7 | 2308.38 | 1133.81 | 1413.47 | 2067.59 | 1406.83
1234 | 11/09/2022 15:24:51 | 714.07 | 35.975 | -23.1 | 1547.14 | 2111.2 | 1459.92 | 1529.12 |  | 1026.68 | 457.884 |  | 424.704 | 1206.8 | 2308.38 | 1133.81 | 1413.47 | 2067.59 | 1408.73
1235 | 11/09/2022 15:24:54 | 714.07 | 36.0125 | -23.06 | 1547.14 | 2111.2 | 1461.82 | 1528.18 |  | 1030.48 | 455.988 |  | 424.704 | 1207.75 | 2306.48 | 1137.6 | 1418.21 | 2067.59 | 1406.83
1236 | 11/09/2022 15:24:57 | 714.105 | 36.025 | -23.02 | 1547.14 | 2106.46 | 1461.82 | 1530.07 |  | 1029.53 | 457.884 |  | 427.548 | 1206.8 | 2309.33 | 1135.7 | 1413.47 | 2065.69 | 1408.73
1237 | 11/09/2022 15:25:00 | 714.105 | 36.0625 | -23.06 | 1546.19 | 2091.29 | 1459.92 | 1529.12 |  | 1031.42 | 457.884 |  | 425.652 | 1208.7 | 2313.12 | 1136.65 | 1415.36 | 2070.43 | 1409.68
1238 | 11/09/2022 15:25:03 | 714.105 | 36.075 | -23.06 | 1546.19 | 2066.64 | 1462.76 | 1531.02 |  | 1030.48 | 457.884 |  | 425.652 | 1212.49 | 2306.48 | 1139.5 | 1419.16 | 2066.64 | 1407.78
1239 | 11/09/2022 15:25:06 | 714.105 | 36.1 | -23.14 | 1547.14 | 2064.74 | 1460.87 | 1527.23 |  | 1033.32 | 458.832 |  | 428.496 | 1213.44 | 2308.38 | 1137.6 | 1417.26 | 2068.54 | 1408.73
1240 | 11/09/2022 15:25:09 | 714.105 | 36.1125 | -23.16 | 1548.08 | 2054.32 | 1461.82 | 1531.97 |  | 1029.53 | 458.832 |  | 426.6 | 1209.65 | 2309.33 | 1136.65 | 1422 | 2067.59 | 1407.78
1241 | 11/09/2022 15:25:12 | 714.14 | 36.125 | -23.22 | 1548.08 | 2050.52 | 1465.61 | 1531.02 |  | 1032.37 | 458.832 |  | 429.444 | 1212.49 | 2310.28 | 1140.44 | 1419.16 | 2070.43 | 1412.52
1242 | 11/09/2022 15:25:15 | 714.105 | 36.125 | -23.1 | 1547.14 | 2050.52 | 1462.76 | 1531.02 |  | 1029.53 | 462.624 |  | 429.444 | 1213.44 | 2308.38 | 1136.65 | 1415.36 | 2067.59 | 1412.52
1243 | 11/09/2022 15:25:18 | 714.105 | 36.175 | -23.14 | 1549.98 | 2050.52 | 1463.71 | 1533.86 |  | 1031.42 | 462.624 |  | 428.496 | 1213.44 | 2313.12 | 1137.6 | 1417.26 | 2068.54 | 1410.62
1244 | 11/09/2022 15:25:21 | 714.105 | 36.1875 | -23.28 | 1548.08 | 2047.68 | 1464.66 | 1532.92 |  | 1034.27 | 460.728 |  | 431.34 | 1213.44 | 2309.33 | 1139.5 | 1418.21 | 2067.59 | 1413.47
1245 | 11/09/2022 15:25:24 | 714.105 | 36.2125 | -23.2 | 1548.08 | 2051.47 | 1462.76 | 1531.97 |  | 1034.27 | 461.676 |  | 430.392 | 1213.44 | 2309.33 | 1139.5 | 1418.21 | 2067.59 | 1412.52
1246 | 11/09/2022 15:25:27 | 714.105 | 36.2125 | -23.24 | 1546.19 | 2051.47 | 1464.66 | 1530.07 |  | 1033.32 | 463.572 |  | 434.184 | 1214.39 | 2308.38 | 1141.39 | 1418.21 | 2066.64 | 1414.42
1247 | 11/09/2022 15:25:30 | 714.07 | 36.2375 | -23.22 | 1548.08 | 2047.68 | 1464.66 | 1531.02 |  | 1039.01 | 461.676 |  | 434.184 | 1215.34 | 2308.38 | 1140.44 | 1417.26 | 2070.43 | 1411.57
1248 | 11/09/2022 15:25:33 | 714.105 | 36.25 | -23.18 | 1549.03 | 2043.89 | 1465.61 | 1532.92 |  | 1036.16 | 462.624 |  | 435.132 | 1218.18 | 2308.38 | 1140.44 | 1420.1 | 2067.59 | 1412.52
1249 | 11/09/2022 15:25:36 | 714.105 | 36.25 | -23.22 | 1550.93 | 2039.15 | 1467.5 | 1531.02 |  | 1035.22 | 463.572 |  | 434.184 | 1217.23 | 2308.38 | 1138.55 | 1418.21 | 2065.69 | 1413.47
1250 | 11/09/2022 15:25:39 | 714.105 | 36.2875 | -23.32 | 1549.98 | 2036.3 | 1468.45 | 1532.92 |  | 1034.27 | 461.676 |  | 432.288 | 1219.13 | 2307.43 | 1138.55 | 1420.1 | 2068.54 | 1412.52
1251 | 11/09/2022 15:25:42 | 714.105 | 36.3 | -23.26 | 1552.82 | 2033.46 | 1467.5 | 1533.86 |  | 1037.11 | 465.468 |  | 436.08 | 1217.23 | 2310.28 | 1140.44 | 1418.21 | 2066.64 | 1415.36
1252 | 11/09/2022 15:25:45 | 714.105 | 36.325 | -23.34 | 1550.93 | 2024.93 | 1466.56 | 1533.86 |  | 1039.01 | 463.572 |  | 434.184 | 1216.28 | 2311.22 | 1140.44 | 1418.21 | 2069.48 | 1418.21
1253 | 11/09/2022 15:25:48 | 714.105 | 36.3375 | -23.24 | 1550.93 | 2025.88 | 1467.5 | 1532.92 |  | 1037.11 | 463.572 |  | 435.132 | 1218.18 | 2311.22 | 1141.39 | 1418.21 | 2070.43 | 1415.36
1254 | 11/09/2022 15:25:51 | 714.105 | 36.35 | -23.36 | 1550.93 | 2023.98 | 1466.56 | 1533.86 |  | 1038.06 | 464.52 |  | 437.976 | 1218.18 | 2311.22 | 1140.44 | 1419.16 | 2069.48 | 1414.42
1255 | 11/09/2022 15:25:54 | 714.07 | 36.3625 | -23.3 | 1552.82 | 2023.98 | 1464.66 | 1535.76 |  | 1039.01 | 466.416 |  | 434.184 | 1221.97 | 2308.38 | 1140.44 | 1419.16 | 2069.48 | 1417.26
1256 | 11/09/2022 15:25:57 | 714.07 | 36.3625 | -23.36 | 1552.82 | 2014.5 | 1467.5 | 1534.81 |  | 1039.96 | 467.364 |  | 436.08 | 1218.18 | 2310.28 | 1137.6 | 1420.1 | 2071.38 | 1416.31
1257 | 11/09/2022 15:26:00 | 714.105 | 36.375 | -23.42 | 1550.93 | 2011.66 | 1468.45 | 1534.81 |  | 1039.01 | 465.468 |  | 438.924 | 1220.08 | 2309.33 | 1142.34 | 1420.1 | 2068.54 | 1416.31
1258 | 11/09/2022 15:26:03 | 714.07 | 36.4 | -23.38 | 1553.77 | 2010.71 | 1467.5 | 1536.71 |  | 1041.85 | 467.364 |  | 436.08 | 1219.13 | 2309.33 | 1141.39 | 1420.1 | 2068.54 | 1416.31
1259 | 11/09/2022 15:26:06 | 714.07 | 36.4 | -23.4 | 1552.82 | 2014.5 | 1468.45 | 1531.97 |  | 1042.8 | 463.572 |  | 436.08 | 1220.08 | 2308.38 | 1143.29 | 1421.05 | 2070.43 | 1419.16
1260 | 11/09/2022 15:26:09 | 714.07 | 36.425 | -23.38 | 1554.72 | 2006.92 | 1465.61 | 1535.76 |  | 1041.85 | 465.468 |  | 438.924 | 1221.02 | 2309.33 | 1144.24 | 1420.1 | 2069.48 | 1418.21
1261 | 11/09/2022 15:26:12 | 714.105 | 36.45 | -23.36 | 1552.82 | 2009.76 | 1468.45 | 1535.76 |  | 1041.85 | 466.416 |  | 437.976 | 1218.18 | 2308.38 | 1143.29 | 1421.05 | 2070.43 | 1419.16
1262 | 11/09/2022 15:26:15 | 714.105 | 36.45 | -23.44 | 1552.82 | 2012.6 | 1467.5 | 1536.71 |  | 1040.9 | 467.364 |  | 439.872 | 1220.08 | 2310.28 | 1143.29 | 1420.1 | 2070.43 | 1420.1
1263 | 11/09/2022 15:26:18 | 714.07 | 36.475 | -23.46 | 1558.51 | 2011.66 | 1469.4 | 1536.71 |  | 1039.96 | 466.416 |  | 438.924 | 1220.08 | 2312.17 | 1144.24 | 1418.21 | 2070.43 | 1421.05
1264 | 11/09/2022 15:26:21 | 714.105 | 36.4875 | -23.42 | 1554.72 | 2015.45 | 1467.5 | 1537.66 |  | 1043.75 | 469.26 |  | 438.924 | 1221.97 | 2308.38 | 1142.34 | 1421.05 | 2071.38 | 1417.26
1265 | 11/09/2022 15:26:24 | 714.105 | 36.5 | -23.5 | 1554.72 | 2013.55 | 1467.5 | 1536.71 |  | 1045.64 | 468.312 |  | 437.976 | 1222.92 | 2312.17 | 1143.29 | 1421.05 | 2070.43 | 1421.05
1266 | 11/09/2022 15:26:27 | 714.105 | 36.525 | -23.56 | 1553.77 | 2016.4 | 1470.35 | 1534.81 |  | 1042.8 | 470.208 |  | 440.82 | 1222.92 | 2310.28 | 1143.29 | 1421.05 | 2070.43 | 1420.1
1267 | 11/09/2022 15:26:30 | 714.07 | 36.525 | -23.5 | 1554.72 | 2014.5 | 1467.5 | 1535.76 |  | 1046.59 | 470.208 |  | 439.872 | 1221.97 | 2310.28 | 1143.29 | 1421.05 | 2070.43 | 1420.1
1268 | 11/09/2022 15:26:33 | 714.105 | 36.525 | -23.48 | 1555.67 | 2014.5 | 1471.3 | 1536.71 |  | 1044.7 | 469.26 |  | 441.768 | 1223.87 | 2311.22 | 1140.44 | 1421.05 | 2072.33 | 1419.16
1269 | 11/09/2022 15:26:36 | 714.07 | 36.5625 | -23.6 | 1555.67 | 2013.55 | 1470.35 | 1538.6 |  | 1045.64 | 470.208 |  | 442.716 | 1223.87 | 2312.17 | 1141.39 | 1422 | 2071.38 | 1422
1270 | 11/09/2022 15:26:39 | 714.07 | 36.5625 | -23.4 | 1557.56 | 2005.02 | 1467.5 | 1538.6 |  | 1044.7 | 469.26 |  | 440.82 | 1221.02 | 2311.22 | 1144.24 | 1422.95 | 2070.43 | 1422
1271 | 11/09/2022 15:26:42 | 714.105 | 36.575 | -23.4 | 1554.72 | 1988.9 | 1469.4 | 1537.66 |  | 1043.75 | 471.156 |  | 440.82 | 1223.87 | 2312.17 | 1144.24 | 1421.05 | 2070.43 | 1422
1272 | 11/09/2022 15:26:45 | 714.07 | 36.6 | -23.48 | 1554.72 | 1989.85 | 1469.4 | 1538.6 |  | 1046.59 | 471.156 |  | 444.612 | 1221.97 | 2311.22 | 1146.13 | 1420.1 | 2069.48 | 1422
1273 | 11/09/2022 15:26:48 | 714.105 | 36.6 | -23.58 | 1557.56 | 1991.75 | 1468.45 | 1539.55 |  | 1045.64 | 469.26 |  | 443.664 | 1222.92 | 2312.17 | 1143.29 | 1423.9 | 2072.33 | 1425.79
1274 | 11/09/2022 15:26:51 | 714.07 | 36.6 | -23.46 | 1556.62 | 1994.59 | 1470.35 | 1538.6 |  | 1044.7 | 470.208 |  | 441.768 | 1223.87 | 2311.22 | 1145.18 | 1422.95 | 2072.33 | 1422.95
1275 | 11/09/2022 15:26:54 | 714.07 | 36.6 | -23.52 | 1557.56 | 1993.64 | 1472.24 | 1538.6 |  | 1049.44 | 473.052 |  | 441.768 | 1224.82 | 2312.17 | 1145.18 | 1421.05 | 2070.43 | 1423.9
1276 | 11/09/2022 15:26:57 | 714.105 | 36.6125 | -23.5 | 1558.51 | 1994.59 | 1473.19 | 1536.71 |  | 1048.49 | 470.208 |  | 444.612 | 1228.61 | 2311.22 | 1147.08 | 1421.05 | 2073.28 | 1422.95
1277 | 11/09/2022 15:27:00 | 714.07 | 36.65 | -23.58 | 1558.51 | 1990.8 | 1472.24 | 1540.5 |  | 1047.54 | 472.104 |  | 443.664 | 1223.87 | 2311.22 | 1148.03 | 1422 | 2071.38 | 1423.9
1278 | 11/09/2022 15:27:03 | 714.07 | 36.6375 | -23.52 | 1557.56 | 1993.64 | 1470.35 | 1537.66 |  | 1047.54 | 472.104 |  | 444.612 | 1227.66 | 2314.07 | 1141.39 | 1422.95 | 2072.33 | 1422.95
1279 | 11/09/2022 15:27:06 | 714.07 | 36.6625 | -23.58 | 1559.46 | 1993.64 | 1470.35 | 1537.66 |  | 1048.49 | 469.26 |  | 442.716 | 1227.66 | 2310.28 | 1143.29 | 1422.95 | 2071.38 | 1422
1280 | 11/09/2022 15:27:09 | 714.07 | 36.675 | -23.54 | 1556.62 | 1996.49 | 1475.09 | 1539.55 |  | 1051.33 | 470.208 |  | 443.664 | 1227.66 | 2312.17 | 1147.08 | 1423.9 | 2070.43 | 1422.95
1281 | 11/09/2022 15:27:12 | 714.105 | 36.6875 | -23.66 | 1559.46 | 1995.54 | 1472.24 | 1540.5 |  | 1049.44 | 473.052 |  | 443.664 | 1225.76 | 2312.17 | 1147.08 | 1424.84 | 2072.33 | 1424.84
1282 | 11/09/2022 15:27:15 | 714.07 | 36.7 | -23.74 | 1560.41 | 1995.54 | 1473.19 | 1539.55 |  | 1048.49 | 472.104 |  | 448.404 | 1225.76 | 2307.43 | 1147.08 | 1423.9 | 2071.38 | 1426.74
1283 | 11/09/2022 15:27:18 | 714.07 | 36.7 | -23.54 | 1561.36 | 1995.54 | 1475.09 | 1541.45 |  | 1052.28 | 474 |  | 446.508 | 1229.56 | 2310.28 | 1143.29 | 1426.74 | 2069.48 | 1422.95
1284 | 11/09/2022 15:27:21 | 714.07 | 36.7125 | -23.58 | 1561.36 | 1993.64 | 1471.3 | 1539.55 |  | 1053.23 | 473.052 |  | 448.404 | 1225.76 | 2312.17 | 1148.03 | 1425.79 | 2071.38 | 1424.84
1285 | 11/09/2022 15:27:24 | 714.07 | 36.725 | -23.66 | 1559.46 | 1995.54 | 1476.04 | 1540.5 |  | 1048.49 | 474 |  | 445.56 | 1229.56 | 2313.12 | 1146.13 | 1425.79 | 2071.38 | 1425.79
1286 | 11/09/2022 15:27:27 | 714.07 | 36.7375 | -23.6 | 1560.41 | 1991.75 | 1475.09 | 1539.55 |  | 1050.38 | 474 |  | 445.56 | 1228.61 | 2312.17 | 1147.08 | 1428.64 | 2071.38 | 1422.95
1287 | 11/09/2022 15:27:30 | 714.105 | 36.75 | -23.66 | 1558.51 | 1993.64 | 1472.24 | 1540.5 |  | 1050.38 | 477.792 |  | 449.352 | 1228.61 | 2309.33 | 1148.03 | 1426.74 | 2070.43 | 1426.74
1288 | 11/09/2022 15:27:33 | 714.105 | 36.7625 | -23.6 | 1561.36 | 1993.64 | 1474.14 | 1540.5 |  | 1051.33 | 475.896 |  | 449.352 | 1229.56 | 2309.33 | 1151.82 | 1424.84 | 2070.43 | 1426.74
1289 | 11/09/2022 15:27:36 | 714.07 | 36.7625 | -23.64 | 1561.36 | 1995.54 | 1477.93 | 1540.5 |  | 1053.23 | 474 |  | 444.612 | 1228.61 | 2312.17 | 1146.13 | 1425.79 | 2072.33 | 1426.74
1290 | 11/09/2022 15:27:39 | 714.105 | 36.775 | -23.66 | 1560.41 | 1991.75 | 1475.09 | 1540.5 |  | 1053.23 | 474.948 |  | 447.456 | 1229.56 | 2310.28 | 1146.13 | 1425.79 | 2074.22 | 1424.84
1291 | 11/09/2022 15:27:42 | 714.07 | 36.7875 | -23.62 | 1563.25 | 1991.75 | 1474.14 | 1538.6 |  | 1053.23 | 474.948 |  | 445.56 | 1231.45 | 2310.28 | 1147.08 | 1427.69 | 2073.28 | 1423.9
1292 | 11/09/2022 15:27:45 | 714.105 | 36.8 | -23.66 | 1558.51 | 1992.7 | 1472.24 | 1544.29 |  | 1050.38 | 475.896 |  | 448.404 | 1231.45 | 2311.22 | 1146.13 | 1426.74 | 2070.43 | 1424.84
1293 | 11/09/2022 15:27:48 | 714.105 | 36.8 | -23.72 | 1561.36 | 1990.8 | 1476.04 | 1543.34 |  | 1050.38 | 475.896 |  | 449.352 | 1231.45 | 2308.38 | 1148.98 | 1425.79 | 2069.48 | 1427.69
1294 | 11/09/2022 15:27:51 | 714.07 | 36.8125 | -23.78 | 1563.25 | 1989.85 | 1476.04 | 1544.29 |  | 1055.12 | 474 |  | 448.404 | 1229.56 | 2313.12 | 1146.13 | 1428.64 | 2074.22 | 1427.69
1295 | 11/09/2022 15:27:54 | 714.105 | 36.825 | -23.78 | 1562.3 | 1994.59 | 1475.09 | 1544.29 |  | 1051.33 | 474.948 |  | 448.404 | 1229.56 | 2310.28 | 1148.03 | 1425.79 | 2073.28 | 1427.69
1296 | 11/09/2022 15:27:57 | 714.07 | 36.8375 | -23.7 | 1561.36 | 1988.9 | 1476.04 | 1542.4 |  | 1054.18 | 477.792 |  | 450.3 | 1233.35 | 2312.17 | 1146.13 | 1431.48 | 2072.33 | 1424.84
1297 | 11/09/2022 15:28:00 | 714.07 | 36.8375 | -23.72 | 1562.3 | 1993.64 | 1476.98 | 1541.45 |  | 1055.12 | 478.74 |  | 448.404 | 1231.45 | 2312.17 | 1148.98 | 1427.69 | 2073.28 | 1426.74
1298 | 11/09/2022 15:28:03 | 714.07 | 36.8375 | -23.74 | 1560.41 | 1990.8 | 1476.04 | 1542.4 |  | 1054.18 | 477.792 |  | 450.3 | 1230.5 | 2312.17 | 1148.98 | 1426.74 | 2075.17 | 1427.69
1299 | 11/09/2022 15:28:06 | 714.07 | 36.85 | -23.74 | 1563.25 | 1990.8 | 1476.04 | 1544.29 |  | 1054.18 | 475.896 |  | 451.248 | 1232.4 | 2313.12 | 1148.03 | 1424.84 | 2074.22 | 1425.79
1300 | 11/09/2022 15:28:09 | 714.07 | 36.875 | -23.68 | 1562.3 | 1989.85 | 1476.04 | 1544.29 |  | 1054.18 | 476.844 |  | 449.352 | 1232.4 | 2312.17 | 1149.92 | 1429.58 | 2073.28 | 1428.64
1301 | 11/09/2022 15:28:12 | 714.105 | 36.875 | -23.68 | 1564.2 | 1987.96 | 1476.98 | 1543.34 |  | 1055.12 | 476.844 |  | 450.3 | 1230.5 | 2312.17 | 1148.98 | 1425.79 | 2072.33 | 1428.64
1302 | 11/09/2022 15:28:15 | 714.07 | 36.8875 | -23.82 | 1563.25 | 1986.06 | 1476.04 | 1540.5 |  | 1054.18 | 480.636 |  | 452.196 | 1232.4 | 2309.33 | 1148.98 | 1429.58 | 2074.22 | 1433.38
1303 | 11/09/2022 15:28:18 | 714.105 | 36.9 | -23.68 | 1563.25 | 1986.06 | 1476.98 | 1542.4 |  | 1055.12 | 478.74 |  | 452.196 | 1233.35 | 2310.28 | 1148.03 | 1427.69 | 2075.17 | 1429.58
1304 | 11/09/2022 15:28:21 | 714.07 | 36.925 | -23.84 | 1564.2 | 1986.06 | 1476.98 | 1545.24 |  | 1055.12 | 479.688 |  | 452.196 | 1232.4 | 2311.22 | 1149.92 | 1426.74 | 2074.22 | 1425.79
1305 | 11/09/2022 15:28:24 | 714.07 | 36.925 | -23.9 | 1564.2 | 1984.16 | 1476.98 | 1545.24 |  | 1056.07 | 477.792 |  | 452.196 | 1232.4 | 2314.07 | 1148.98 | 1427.69 | 2072.33 | 1429.58
1306 | 11/09/2022 15:28:27 | 714.07 | 36.925 | -23.92 | 1562.3 | 1984.16 | 1476.98 | 1545.24 |  | 1055.12 | 480.636 |  | 450.3 | 1234.3 | 2311.22 | 1150.87 | 1429.58 | 2074.22 | 1427.69
1307 | 11/09/2022 15:28:30 | 714.105 | 36.9375 | -23.92 | 1567.04 | 1980.37 | 1476.98 | 1548.08 |  | 1058.92 | 474.948 |  | 454.092 | 1231.45 | 2312.17 | 1149.92 | 1429.58 | 2076.12 | 1427.69
1308 | 11/09/2022 15:28:33 | 714.07 | 36.95 | -23.9 | 1561.36 | 1982.27 | 1476.98 | 1542.4 |  | 1052.28 | 479.688 |  | 456.936 | 1232.4 | 2310.28 | 1150.87 | 1427.69 | 2074.22 | 1429.58
1309 | 11/09/2022 15:28:36 | 714.07 | 36.95 | -23.96 | 1563.25 | 1982.27 | 1478.88 | 1542.4 |  | 1056.07 | 483.48 |  | 452.196 | 1235.24 | 2310.28 | 1151.82 | 1429.58 | 2076.12 | 1429.58
1310 | 11/09/2022 15:28:39 | 714.105 | 36.95 | -23.9 | 1560.41 | 1980.37 | 1476.98 | 1544.29 |  | 1056.07 | 480.636 |  | 453.144 | 1233.35 | 2312.17 | 1150.87 | 1428.64 | 2075.17 | 1432.43
1311 | 11/09/2022 15:28:42 | 714.07 | 36.9625 | -23.88 | 1565.15 | 1979.42 | 1479.83 | 1545.24 |  | 1055.12 | 480.636 |  | 455.988 | 1233.35 | 2311.22 | 1148.98 | 1428.64 | 2076.12 | 1429.58
1312 | 11/09/2022 15:28:45 | 714.105 | 36.9875 | -24.04 | 1563.25 | 1981.32 | 1476.98 | 1544.29 |  | 1059.86 | 482.532 |  | 453.144 | 1234.3 | 2311.22 | 1149.92 | 1428.64 | 2075.17 | 1432.43
1313 | 11/09/2022 15:28:48 | 714.07 | 36.9875 | -23.94 | 1567.99 | 1979.42 | 1480.78 | 1545.24 |  | 1057.02 | 480.636 |  | 453.144 | 1235.24 | 2310.28 | 1150.87 | 1429.58 | 2075.17 | 1428.64
1314 | 11/09/2022 15:28:51 | 714.07 | 37 | -24.08 | 1566.1 | 1980.37 | 1477.93 | 1546.19 |  | 1056.07 | 477.792 |  | 456.936 | 1232.4 | 2309.33 | 1154.66 | 1427.69 | 2076.12 | 1429.58
1315 | 11/09/2022 15:28:54 | 714.07 | 37 | -23.92 | 1565.15 | 1978.48 | 1478.88 | 1546.19 |  | 1057.97 | 481.584 |  | 453.144 | 1234.3 | 2310.28 | 1150.87 | 1428.64 | 2078.02 | 1429.58
1316 | 11/09/2022 15:28:57 | 714.105 | 37.0125 | -24.08 | 1565.15 | 1980.37 | 1477.93 | 1549.03 |  | 1057.97 | 480.636 |  | 455.04 | 1231.45 | 2312.17 | 1152.77 | 1426.74 | 2076.12 | 1432.43
1317 | 11/09/2022 15:29:00 | 714.07 | 37.0125 | -23.98 | 1566.1 | 1972.79 | 1479.83 | 1549.03 |  | 1061.76 | 482.532 |  | 454.092 | 1236.19 | 2310.28 | 1150.87 | 1429.58 | 2078.02 | 1430.53
1318 | 11/09/2022 15:29:03 | 714.105 | 37.025 | -23.96 | 1565.15 | 1980.37 | 1478.88 | 1542.4 |  | 1057.97 | 482.532 |  | 457.884 | 1235.24 | 2307.43 | 1153.72 | 1429.58 | 2076.12 | 1432.43
1319 | 11/09/2022 15:29:06 | 714.07 | 37.0375 | -24.02 | 1567.99 | 1977.53 | 1478.88 | 1545.24 |  | 1057.97 | 481.584 |  | 457.884 | 1234.3 | 2312.17 | 1152.77 | 1430.53 | 2078.02 | 1430.53
1320 | 11/09/2022 15:29:09 | 714.105 | 37.05 | -23.98 | 1567.99 | 1977.53 | 1478.88 | 1546.19 |  | 1057.97 | 481.584 |  | 454.092 | 1232.4 | 2311.22 | 1151.82 | 1431.48 | 2077.07 | 1431.48
1321 | 11/09/2022 15:29:12 | 714.105 | 37.0375 | -24.06 | 1567.04 | 1977.53 | 1479.83 | 1547.14 |  | 1059.86 | 482.532 |  | 455.988 | 1236.19 | 2310.28 | 1152.77 | 1431.48 | 2076.12 | 1431.48
1322 | 11/09/2022 15:29:15 | 714.07 | 37.0375 | -24 | 1566.1 | 1976.58 | 1477.93 | 1547.14 |  | 1057.97 | 481.584 |  | 457.884 | 1238.09 | 2309.33 | 1149.92 | 1430.53 | 2074.22 | 1432.43
1323 | 11/09/2022 15:29:18 | 714.105 | 37.0625 | -24.02 | 1566.1 | 1979.42 | 1479.83 | 1547.14 |  | 1060.81 | 481.584 |  | 455.04 | 1235.24 | 2310.28 | 1153.72 | 1433.38 | 2078.02 | 1433.38
1324 | 11/09/2022 15:29:21 | 714.07 | 37.075 | -24.18 | 1567.04 | 1976.58 | 1481.72 | 1545.24 |  | 1060.81 | 483.48 |  | 455.988 | 1236.19 | 2311.22 | 1153.72 | 1430.53 | 2078.02 | 1432.43
1325 | 11/09/2022 15:29:24 | 714.105 | 37.075 | -24.02 | 1566.1 | 1978.48 | 1476.04 | 1547.14 |  | 1062.71 | 483.48 |  | 458.832 | 1236.19 | 2311.22 | 1154.66 | 1432.43 | 2077.07 | 1434.32
1326 | 11/09/2022 15:29:27 | 714.105 | 37.075 | -24 | 1566.1 | 1972.79 | 1480.78 | 1547.14 |  | 1060.81 | 481.584 |  | 455.04 | 1236.19 | 2305.54 | 1152.77 | 1429.58 | 2076.12 | 1433.38
1327 | 11/09/2022 15:29:30 | 714.07 | 37.075 | -23.98 | 1564.2 | 1975.63 | 1479.83 | 1547.14 |  | 1061.76 | 479.688 |  | 456.936 | 1235.24 | 2312.17 | 1152.77 | 1429.58 | 2078.02 | 1433.38
1328 | 11/09/2022 15:29:33 | 714.07 | 37.1 | -24.04 | 1567.04 | 1974.68 | 1477.93 | 1546.19 |  | 1061.76 | 484.428 |  | 455.04 | 1236.19 | 2312.17 | 1154.66 | 1431.48 | 2076.12 | 1432.43
1329 | 11/09/2022 15:29:36 | 714.105 | 37.1 | -24.06 | 1567.04 | 1978.48 | 1479.83 | 1546.19 |  | 1060.81 | 482.532 |  | 458.832 | 1236.19 | 2309.33 | 1155.61 | 1429.58 | 2076.12 | 1433.38
1330 | 11/09/2022 15:29:39 | 714.105 | 37.1125 | -24.02 | 1568.94 | 1973.74 | 1482.67 | 1548.08 |  | 1062.71 | 483.48 |  | 456.936 | 1236.19 | 2311.22 | 1154.66 | 1431.48 | 2078.96 | 1432.43
1331 | 11/09/2022 15:29:42 | 714.105 | 37.1125 | -24.16 | 1567.99 | 1976.58 | 1480.78 | 1546.19 |  | 1059.86 | 483.48 |  | 455.988 | 1239.04 | 2307.43 | 1155.61 | 1432.43 | 2077.07 | 1433.38
1332 | 11/09/2022 15:29:45 | 714.105 | 37.1125 | -24.04 | 1567.99 | 1986.06 | 1479.83 | 1549.03 |  | 1060.81 | 483.48 |  | 458.832 | 1236.19 | 2310.28 | 1153.72 | 1432.43 | 2077.07 | 1434.32
1333 | 11/09/2022 15:29:48 | 714.105 | 37.1125 | -24.02 | 1567.99 | 1999.33 | 1482.67 | 1549.03 |  | 1062.71 | 482.532 |  | 455.04 | 1236.19 | 2310.28 | 1153.72 | 1431.48 | 2074.22 | 1433.38
1334 | 11/09/2022 15:29:51 | 714.105 | 37.1375 | -24.08 | 1564.2 | 1999.33 | 1479.83 | 1545.24 |  | 1061.76 | 483.48 |  | 457.884 | 1236.19 | 2311.22 | 1151.82 | 1433.38 | 2073.28 | 1436.22
1335 | 11/09/2022 15:29:54 | 714.105 | 37.1375 | -24.1 | 1567.04 | 2008.81 | 1478.88 | 1550.93 |  | 1061.76 | 481.584 |  | 456.936 | 1236.19 | 2309.33 | 1153.72 | 1429.58 | 2074.22 | 1434.32
1336 | 11/09/2022 15:29:57 | 714.105 | 37.15 | -24.08 | 1569.89 | 2022.08 | 1481.72 | 1546.19 |  | 1061.76 | 482.532 |  | 457.884 | 1238.09 | 2308.38 | 1152.77 | 1431.48 | 2074.22 | 1434.32
1337 | 11/09/2022 15:30:00 | 714.105 | 37.15 | -24.04 | 1566.1 | 2545.38 | 1482.67 | 1548.08 |  | 1062.71 | 483.48 |  | 459.78 | 1238.09 | 2308.38 | 1151.82 | 1432.43 | 2076.12 | 1433.38
1338 | 11/09/2022 15:30:03 | 714.07 | 37.15 | -24.12 | 1568.94 |  | 1478.88 | 1547.14 |  | 1062.71 | 482.532 |  | 458.832 | 1234.3 | 2310.28 | 1155.61 | 1434.32 | 2075.17 | 1433.38
1339 | 11/09/2022 15:30:06 | 714.105 | 37.1625 | -24.16 | 1567.99 |  | 1480.78 | 1547.14 |  | 1060.81 | 484.428 |  | 459.78 | 1236.19 | 2308.38 | 1151.82 | 1434.32 | 2072.33 | 1434.32
1340 | 11/09/2022 15:30:09 | 714.07 | 37.1875 | -24.1 | 1569.89 |  | 1479.83 | 1548.08 |  | 1062.71 | 484.428 |  | 459.78 | 1237.14 | 2308.38 | 1154.66 | 1433.38 | 2076.12 | 1434.32
1341 | 11/09/2022 15:30:12 | 714.105 | 37.1875 | -24.16 | 1567.99 |  | 1479.83 | 1549.03 |  | 1062.71 | 482.532 |  | 459.78 | 1237.14 | 2308.38 | 1155.61 | 1434.32 | 2073.28 | 1433.38
1342 | 11/09/2022 15:30:15 | 714.07 | 37.1875 | -24.14 | 1567.99 |  | 1481.72 | 1547.14 |  | 1061.76 | 484.428 |  | 460.728 | 1238.09 | 2306.48 | 1153.72 | 1433.38 | 2073.28 | 1434.32
1343 | 11/09/2022 15:30:18 | 714.07 | 37.2 | -24.06 | 1570.84 |  | 1482.67 | 1549.03 |  | 1060.81 | 483.48 |  | 460.728 | 1239.04 | 2309.33 | 1152.77 | 1432.43 | 2073.28 | 1435.27
1344 | 11/09/2022 15:30:21 | 714.105 | 37.2125 | -24.18 | 1567.04 |  | 1480.78 | 1547.14 |  | 1061.76 | 486.324 |  | 460.728 | 1239.04 | 2308.38 | 1155.61 | 1435.27 | 2073.28 | 1434.32
1345 | 11/09/2022 15:30:24 | 714.105 | 37.2125 | -24.18 | 1567.04 |  | 1481.72 | 1549.03 |  | 1061.76 | 483.48 |  | 462.624 | 1241.88 | 2308.38 | 1153.72 | 1433.38 | 2075.17 | 1433.38
1346 | 11/09/2022 15:30:27 | 714.105 | 37.225 | -24.2 | 1567.99 |  | 1481.72 | 1549.03 |  | 1061.76 | 484.428 |  | 461.676 | 1239.98 | 2307.43 | 1153.72 | 1433.38 | 2074.22 | 1435.27
1347 | 11/09/2022 15:30:30 | 714.105 | 37.225 | -24.14 | 1570.84 |  | 1481.72 | 1547.14 |  | 1062.71 | 486.324 |  | 458.832 | 1239.04 | 2308.38 | 1149.92 | 1433.38 | 2074.22 | 1435.27
1348 | 11/09/2022 15:30:33 | 714.07 | 37.225 | -24.16 | 1567.04 |  | 1480.78 | 1549.03 |  | 1062.71 | 485.376 |  | 459.78 | 1239.04 | 2308.38 | 1155.61 | 1433.38 | 2075.17 | 1436.22
1349 | 11/09/2022 15:30:36 | 714.07 | 37.225 | -24.24 | 1569.89 |  | 1481.72 | 1548.08 |  | 1061.76 | 484.428 |  | 459.78 | 1238.09 | 2310.28 | 1154.66 | 1432.43 | 2074.22 | 1434.32
1350 | 11/09/2022 15:30:39 | 714.105 | 37.225 | -24.16 | 1568.94 |  | 1479.83 | 1548.08 |  | 1064.6 | 489.168 |  | 458.832 | 1237.14 | 2310.28 | 1155.61 | 1433.38 | 2071.38 | 1434.32
1351 | 11/09/2022 15:30:42 | 714.07 | 37.2375 | -24.1 | 1567.99 |  | 1483.62 | 1546.19 |  | 1064.6 | 486.324 |  | 461.676 | 1240.93 | 2306.48 | 1153.72 | 1433.38 | 2077.07 | 1435.27
1352 | 11/09/2022 15:30:45 | 714.07 | 37.2625 | -24.2 | 1567.99 |  | 1480.78 | 1549.03 |  | 1063.66 | 486.324 |  | 464.52 | 1238.09 | 2308.38 | 1153.72 | 1433.38 | 2078.02 | 1436.22
1353 | 11/09/2022 15:30:48 | 714.105 | 37.275 | -24.2 | 1567.99 |  | 1483.62 | 1546.19 |  | 1062.71 | 488.22 |  | 460.728 | 1239.98 | 2312.17 | 1153.72 | 1434.32 | 2077.07 | 1436.22
1354 | 11/09/2022 15:30:51 | 714.105 | 37.2625 | -24.16 | 1567.99 |  | 1482.67 | 1547.14 |  | 1061.76 | 486.324 |  | 462.624 | 1238.09 | 2312.17 | 1152.77 | 1436.22 | 2076.12 | 1435.27
1355 | 11/09/2022 15:30:54 | 714.07 | 37.275 | -24.22 | 1567.99 |  | 1481.72 | 1549.03 |  | 1063.66 | 488.22 |  | 462.624 | 1241.88 | 2310.28 | 1153.72 | 1431.48 | 2074.22 | 1435.27
1356 | 11/09/2022 15:30:57 | 714.07 | 37.275 | -24.18 | 1567.99 |  | 1480.78 | 1548.08 |  | 1062.71 | 486.324 |  | 462.624 | 1239.04 | 2310.28 | 1153.72 | 1436.22 | 2076.12 | 1433.38
1357 | 11/09/2022 15:31:00 | 702.975 | 37.15 | -24.18 | 1562.3 |  | 1476.98 | 1541.45 |  | 1062.71 | 488.22 |  | 461.676 | 1236.19 | 2289.42 | 1149.92 | 1427.69 | 2063.8 | 1429.58
1358 | 11/09/2022 15:31:03 | 686.91 | 36.925 | -24.36 | 1552.82 |  | 1467.5 | 1523.44 |  | 1059.86 | 486.324 |  | 463.572 | 1226.71 | 2253.4 | 1140.44 | 1416.31 | 2043.89 | 1417.26
1359 | 11/09/2022 15:31:06 | 679 | 36.8 | -24.32 | 1548.08 |  | 1464.66 | 1515.85 |  | 1054.18 | 492.012 |  | 464.52 | 1223.87 | 2229.7 | 1137.6 | 1407.78 | 2032.51 | 1413.47
1360 | 11/09/2022 15:31:09 | 661.535 | 36.5625 | -24.12 | 1535.76 |  | 1458.97 | 1503.53 |  | 1051.33 | 487.272 |  | 467.364 | 1213.44 | 2193.67 | 1128.12 | 1393.56 | 2005.97 | 1400.2
1361 | 11/09/2022 15:31:12 | 631.225 | 36.1 | -23.76 | 1515.85 |  | 1444.75 | 1476.98 |  | 1043.75 | 487.272 |  | 467.364 | 1201.12 | 2148.17 | 1112.95 | 1380.29 | 1985.11 | 1386.92
1362 | 11/09/2022 15:31:15 | 622.545 | 35.975 | -23.62 | 1508.27 |  | 1440.01 | 1467.5 |  | 1041.85 | 486.324 |  | 469.26 | 1196.38 | 2129.21 | 1106.32 | 1368.91 | 1970.89 | 1380.29
1363 | 11/09/2022 15:31:18 | 611.94 | 35.7875 | -23.48 | 1502.58 |  | 1432.43 | 1458.02 |  | 1037.11 | 488.22 |  | 470.208 | 1188.79 | 2100.77 | 1102.52 | 1355.64 | 1956.67 | 1370.81
1364 | 11/09/2022 15:31:21 | 580.93 | 35.2875 | -23.22 | 1476.98 |  | 1412.52 | 1423.9 |  | 1024.79 | 488.22 |  | 470.208 | 1167.94 | 2023.98 | 1075.98 | 1325.3 | 1912.12 | 1342.37
1365 | 11/09/2022 15:31:24 | 538.685 | 34.575 | -22.56 | 1440.96 | 2446.79 | 1385.98 | 1379.34 |  | 1009.62 | 487.272 |  | 474.948 | 1134.76 | 1929.18 | 1048.49 | 1284.54 | 1853.34 | 1306.34
1366 | 11/09/2022 15:31:27 | 491.085 | 33.7125 | -21.86 | 1392.61 | 1646.68 | 1357.54 | 1327.2 |  | 989.712 | 486.324 |  | 477.792 | 1098.73 | 1817.32 | 1013.41 | 1236.19 | 1789.82 | 1267.48
1367 | 11/09/2022 15:31:30 | 432.32 | 32.5875 | -21.02 | 1336.68 | 1529.12 | 1312.98 | 1257.05 |  | 962.22 | 485.376 |  | 481.584 | 1043.75 | 1671.32 | 966.012 | 1168.88 | 1701.66 | 1208.7
1368 | 11/09/2022 15:31:33 | 364.525 | 31.1 | -19.88 | 1261.79 | 1406.83 | 1253.26 | 1172.68 |  | 928.092 | 477.792 |  | 474.948 | 983.076 | 1504.48 | 905.34 | 1093.04 | 1602.12 | 1133.81
1369 | 11/09/2022 15:31:36 | 346.465 | 30.6125 | -19.52 | 1239.98 | 1378.39 | 1237.14 | 1154.66 |  | 917.664 | 474.948 |  | 475.896 | 973.596 | 1496.89 | 903.444 | 1092.1 | 1601.17 | 1132.86
1370 | 11/09/2022 15:31:39 | 303.905 | 29.6 | -18.6 | 1179.31 | 1270.32 | 1182.16 | 1068.4 |  | 875.004 | 466.416 |  | 467.364 | 885.432 | 1251.36 | 804.852 | 970.752 | 1424.84 | 993.504
1371 | 11/09/2022 15:31:42 | 114.24 | 23.725 | -14.46 | 889.224 | 822.864 | 914.82 | 755.556 |  | 681.612 | 387.732 |  | 395.316 | 644.64 | 669.288 | 565.008 | 695.832 | 1043.75 | 712.896
1372 | 11/09/2022 15:31:45 | 21 | 18.0875 | -11.94 | 733.752 | 574.488 | 760.296 | 608.616 |  | 565.956 | 309.048 |  | 324.216 | 540.36 | 437.028 | 474.948 | 589.656 | 904.392 | 619.044
1373 | 11/09/2022 15:31:48 | 2.065 | 12.8 | -11.4 | 700.572 | 525.192 | 728.064 | 578.28 |  | 537.516 | 289.14 |  | 304.308 | 517.608 | 382.992 | 449.352 | 567.852 | 867.42 | 596.292
1374 | 11/09/2022 15:31:51 | 0.945 | 6.7375 | -11.4 | 697.728 | 519.504 | 725.22 | 576.384 |  | 535.62 | 281.556 |  | 298.62 | 511.92 | 374.46 | 447.456 | 562.164 | 860.784 | 593.448